## welds-weld-S355-Eurocode3-Franc
Eurocode 3 - Annexes nationales français (EN 1993-1-8:2005)
Cordons de soudure, Résistances de soudure pour: S355
Epaisseur du cordon | Gorge | Résistance longitudinale | Résistance transversale
s | a | Fw,L,Rd | Fw,T,Rd
mm | mm | kN/mm | kN/mm
3,0 | 2,1 | 0,51 | 0,62
4,0 | 2,8 | 0,68 | 0,83
5,0 | 3,5 | 0,84 | 1,03
6,0 | 4,2 | 1,01 | 1,24
8,0 | 5,6 | 1,35 | 1,65
10,0 | 7,0 | 1,69 | 2,07
12,0 | 8,4 | 2,03 | 2,48
15,0 | 10,5 | 2,53 | 3,10
18,0 | 12,6 | 3,04 | 3,72
20,0 | 14,0 | 3,38 | 4,14
22,0 | 15,4 | 3,71 | 4,55
25,0 | 17,5 | 4,22 | 5,17
Ces données ont été téléchargées du site Orange Book (http://orangebook.arcelormittal.com /fr-fr/valeurs-de-dimensionnement/francais-na/boulons-et-soudures/cordons-de-soudure/resistance-soudure/s355/) le 07/11/2023 à 11:09.
© 2023, SCI et ArcelorMittal Sections commerciales S.A. Ces données sont soumises aux mêmes conditions que celles définies par le site Orange Book (http://orangebook.arcelormittal.com/terms-conditions/)