## welds-weld-S460-Eurocode3-Franc
Eurocode 3 - Annexes nationales français (EN 1993-1-8:2005)
Cordons de soudure, Résistances de soudure pour: S460
Epaisseur du cordon | Gorge | Résistance longitudinale | Résistance transversale
s | a | Fw,L,Rd | Fw,T,Rd
mm | mm | kN/mm | kN/mm
3,0 | 2,1 | 0,52 | 0,64
4,0 | 2,8 | 0,70 | 0,86
5,0 | 3,5 | 0,87 | 1,07
6,0 | 4,2 | 1,05 | 1,28
8,0 | 5,6 | 1,40 | 1,71
10,0 | 7,0 | 1,75 | 2,14
12,0 | 8,4 | 2,10 | 2,57
15,0 | 10,5 | 2,62 | 3,21
18,0 | 12,6 | 3,14 | 3,85
20,0 | 14,0 | 3,49 | 4,28
22,0 | 15,4 | 3,84 | 4,70
25,0 | 17,5 | 4,36 | 5,35
Ces données ont été téléchargées du site Orange Book (http://orangebook.arcelormittal.com /fr-fr/valeurs-de-dimensionnement/francais-na/boulons-et-soudures/cordons-de-soudure/resistance-soudure/s460/) le 07/11/2023 à 11:09.
© 2023, SCI et ArcelorMittal Sections commerciales S.A. Ces données sont soumises aux mêmes conditions que celles définies par le site Orange Book (http://orangebook.arcelormittal.com/terms-conditions/)