## welds-weld-S355-HISTAR355-Euroc
Eurocode 3 - Polskimi jako Załącznikami Krajowymi (EN 1993-1-8:2005)
Spoiny pachwinowe, Wartości projektowe wytrzymałości szwu spawalniczego dla: HISTAR®355
Długość ramienia | Grubość spoiny | Wytrzymałość wzdłużna | Wytrzymałość poprzeczna
s | a | Fw,L,Rd | Fw,T,Rd
mm | mm | kN/mm | kN/mm
3,0 | 2,1 | 0,54 | 0,66
4,0 | 2,8 | 0,72 | 0,88
5,0 | 3,5 | 0,89 | 1,09
6,0 | 4,2 | 1,07 | 1,31
8,0 | 5,6 | 1,43 | 1,75
10,0 | 7,0 | 1,79 | 2,19
12,0 | 8,4 | 2,15 | 2,63
15,0 | 10,5 | 2,68 | 3,28
18,0 | 12,6 | 3,22 | 3,94
20,0 | 14,0 | 3,58 | 4,38
22,0 | 15,4 | 3,93 | 4,82
25,0 | 17,5 | 4,47 | 5,47
Te dane zostały pobrane ze strony Orange Book (http://orangebook.arcelormittal.com /pl-pl/dostepne-dane-o-projekcie/polskimi-na/sruby-i-spoiny/spoiny-pachwinowe/wytrzymalosc-spoiny/histar355/) w dniu 07.11.2023 o 10:45
© 2023, SCI i ArcelorMittal Commercial Sections S.A. Dane te podlegają tym samym warunkom, które zostały określone na stronie Orange Book (http://orangebook.arcelormittal.com/terms-conditions/)