## welds-weld-S460-Eurocode3-Polan
Eurocode 3 - Polskimi jako Załącznikami Krajowymi (EN 1993-1-8:2005)
Spoiny pachwinowe, Wartości projektowe wytrzymałości szwu spawalniczego dla: S460
Długość ramienia | Grubość spoiny | Wytrzymałość wzdłużna | Wytrzymałość poprzeczna
s | a | Fw,L,Rd | Fw,T,Rd
mm | mm | kN/mm | kN/mm
3,0 | 2,1 | 0,52 | 0,64
4,0 | 2,8 | 0,70 | 0,86
5,0 | 3,5 | 0,87 | 1,07
6,0 | 4,2 | 1,05 | 1,28
8,0 | 5,6 | 1,40 | 1,71
10,0 | 7,0 | 1,75 | 2,14
12,0 | 8,4 | 2,10 | 2,57
15,0 | 10,5 | 2,62 | 3,21
18,0 | 12,6 | 3,14 | 3,85
20,0 | 14,0 | 3,49 | 4,28
22,0 | 15,4 | 3,84 | 4,70
25,0 | 17,5 | 4,36 | 5,35
Te dane zostały pobrane ze strony Orange Book (http://orangebook.arcelormittal.com /pl-pl/dostepne-dane-o-projekcie/polskimi-na/sruby-i-spoiny/spoiny-pachwinowe/wytrzymalosc-spoiny/s460/) w dniu 07.11.2023 o 10:45
© 2023, SCI i ArcelorMittal Commercial Sections S.A. Dane te podlegają tym samym warunkom, które zostały określone na stronie Orange Book (http://orangebook.arcelormittal.com/terms-conditions/)