## welds-weld-S460-HISTAR460-Euroc
Eurocode 3 - Polskimi jako Załącznikami Krajowymi (EN 1993-1-8:2005)
Spoiny pachwinowe, Wartości projektowe wytrzymałości szwu spawalniczego dla: HISTAR®460
Długość ramienia | Grubość spoiny | Wytrzymałość wzdłużna | Wytrzymałość poprzeczna
s | a | Fw,L,Rd | Fw,T,Rd
mm | mm | kN/mm | kN/mm
3,0 | 2,1 | 0,66 | 0,80
4,0 | 2,8 | 0,87 | 1,07
5,0 | 3,5 | 1,09 | 1,34
6,0 | 4,2 | 1,31 | 1,60
8,0 | 5,6 | 1,75 | 2,14
10,0 | 7,0 | 2,18 | 2,67
12,0 | 8,4 | 2,62 | 3,21
15,0 | 10,5 | 3,27 | 4,01
18,0 | 12,6 | 3,93 | 4,81
20,0 | 14,0 | 4,36 | 5,35
22,0 | 15,4 | 4,80 | 5,88
25,0 | 17,5 | 5,46 | 6,68
Te dane zostały pobrane ze strony Orange Book (http://orangebook.arcelormittal.com /pl-pl/dostepne-dane-o-projekcie/polskimi-na/sruby-i-spoiny/spoiny-pachwinowe/wytrzymalosc-spoiny/histar460/) w dniu 07.11.2023 o 10:45
© 2023, SCI i ArcelorMittal Commercial Sections S.A. Dane te podlegają tym samym warunkom, które zostały określone na stronie Orange Book (http://orangebook.arcelormittal.com/terms-conditions/)