## Pre-CatB-CS-10.9-preloadedsls10
Eurocode 3 - UK National Annex (EN 1993-1-8:2005)
Class 10.9 - Countersunk bolts, Bolt resistances for: S355
Preloaded bolts at serviceability limit state (Category B)
Diameter of bolt | Tensile stress area | Shear resistance |  | Slip resistance, Fs,Rd,ser
|  | Single shear | Double shear | μ = 0.2 |  | μ = 0.3 |  | μ = 0.4 |  | μ = 0.5
d | As | Fv,Rd | 2 x Fv,Rd | Single shear | Double shear | Single shear | Double shear | Single shear | Double shear | Single shear | Double shear
mm | mm2 | kN | kN | kN | kN | kN | kN | kN | kN | kN | kN
16 | 157 | 62.8 | 126 | 20.0 | 40.0 | 30.0 | 59.9 | 40.0 | 79.9 | 50.0 | 99.9
20 | 245 | 98 | 196 | 31.2 | 62.4 | 46.8 | 93.5 | 62.4 | 125 | 78.0 | 156
24 | 353 | 141 | 282 | 44.9 | 89.9 | 67.4 | 135 | 89.9 | 180 | 112 | 225
30 | 561 | 224 | 449 | 71.4 | 143 | 107 | 214 | 143 | 286 | 178 | 357
For Class 8.8 and 10.9 M12 bolts the design shear resistance Fv,Rd has been calculated as 0.85 times the value given in BS EN 1993-1-8, Table 3.4 (§3.6.1(5))
See Clause 3.7(1) of BS EN 1993-1-8: 2005 for calculation of the design resistance of a group of fasteners
Bearing resistances may be taken from the tables for non-preloaded bolts
The shear resistances are ULS values
The slip resistances are SLS values
Values have been calculated assuming ks = 1. See BS EN 1993-1-8, Section 3.9 for other values of ks
This data was downloaded from the Orange Book website (http://orangebook.arcelormittal.com/design-data/uk-na/bolts-welds/countersunk-class-10-9/preloaded-at-sls/s355/) on 06/11/2023 at 15:24
© 2023, SCI and ArcelorMittal Commercial Sections S.A. This data is subject to the same terms as defined by the Orange Book website (http://orangebook.arcelormittal.com/terms-conditions/)