## Pre-CatB-Hex-8.8-preloadedsls88
Eurocode 3 - UK National Annex (EN 1993-1-8:2005)
Class 8.8 - Hexagon head bolts, Bolt resistances for: S355
Preloaded bolts at serviceability limit state (Category B)
Diameter of bolt | Tensile stress area | Shear resistance |  | Slip resistance, Fs,Rd,ser
|  | Single shear | Double shear | μ = 0.2 |  | μ = 0.3 |  | μ = 0.4 |  | μ = 0.5
d | As | Fv,Rd | 2 x Fv,Rd | Single shear | Double shear | Single shear | Double shear | Single shear | Double shear | Single shear | Double shear
mm | mm2 | kN | kN | kN | kN | kN | kN | kN | kN | kN | kN
12 | 84.3 | 27.5 | 55.0 | 8.58 | 17.2 | 12.9 | 25.7 | 17.2 | 34.3 | 21.5 | 42.9
16 | 157 | 60.3 | 121 | 16.0 | 32.0 | 24.0 | 48.0 | 32.0 | 63.9 | 40.0 | 79.9
20 | 245 | 94.1 | 188 | 24.9 | 49.9 | 37.4 | 74.8 | 49.9 | 99.8 | 62.4 | 125
24 | 353 | 136 | 271 | 35.9 | 71.9 | 53.9 | 108 | 71.9 | 144 | 89.9 | 180
30 | 561 | 215 | 431 | 57.1 | 114 | 85.7 | 171 | 114 | 228 | 143 | 286
For Class 8.8 and 10.9 M12 bolts the design shear resistance Fv,Rd has been calculated as 0.85 times the value given in BS EN 1993-1-8, Table 3.4 (§3.6.1(5))
See Clause 3.7(1) of BS EN 1993-1-8: 2005 for calculation of the design resistance of a group of fasteners
Bearing resistances may be taken from the tables for non-preloaded bolts
The shear resistances are ULS values
The slip resistances are SLS values
Values have been calculated assuming ks = 1. See BS EN 1993-1-8, Section 3.9 for other values of ks
This data was downloaded from the Orange Book website (http://orangebook.arcelormittal.com/design-data/uk-na/bolts-welds/hexagon-head-class-8-8/preloaded-at-sls/s355/) on 06/11/2023 at 14:43
© 2023, SCI and ArcelorMittal Commercial Sections S.A. This data is subject to the same terms as defined by the Orange Book website (http://orangebook.arcelormittal.com/terms-conditions/)