## Pre-CatE-Hex-10.9-preloadedtens
Eurocode 3 - UK National Annex (EN 1993-1-8:2005)
Class 8.8 - Hexagon head bolts, Bolt resistances for: S460
Preloaded bolts in tension (Category E)
Diameter of bolt | Tensile stress area | Tension resistance | Bolts in tension
Min. thickness for punching shear
d | As | Ft,Rd | tmin
mm | mm2 | kN | mm
16 | 157 | 113 | 5.1
20 | 245 | 176 | 6.8
24 | 353 | 254 | 7.6
30 | 561 | 404 | 9.9
The minimum thickness is such that the design punching shear resistance Bp,Rd is equal to the design tension resistance Ft,Rd
This data was downloaded from the Orange Book website (http://orangebook.arcelormittal.com/design-data/uk-na/bolts-welds/hexagon-head-class-8-8/preloaded-in-tension/s460/) on 06/11/2023 at 14:46
© 2023, SCI and ArcelorMittal Commercial Sections S.A. This data is subject to the same terms as defined by the Orange Book website (http://orangebook.arcelormittal.com/terms-conditions/)