## S-effsecpropsbendingpurlins--Eu
Eurocode 3 - UK National Annex
Sigma butted system, Effective section properties - For sections subject to bending
Section designation | Height | Gauge | Weight | S350GD | [6 empty] | S390GD | [6 empty] | S420GD | [6 empty] | S450GD | [6 empty] | S550GD
|  |  |  | Yield strength | Bending about the major axis y-y |  |  | Bending about the minor axis z-z |  |  | Yield strength | Bending about the major axis y-y |  |  | Bending about the minor axis z-z |  |  | Yield strength | Bending about the major axis y-y |  |  | Bending about the minor axis z-z |  |  | Yield strength | Bending about the major axis y-y |  |  | Bending about the minor axis z-z |  |  | Yield strength | Bending about the major axis y-y |  |  | Bending about the minor axis z-z
[5 empty] | Area | Second moment area | Section modulus | Area | Second moment area | Section modulus |  | Area | Second moment area | Section modulus | Area | Second moment area | Section modulus |  | Area | Second moment area | Section modulus | Area | Second moment area | Section modulus |  | Area | Second moment area | Section modulus | Area | Second moment area | Section modulus |  | Area | Second moment area | Section modulus | Area | Second moment area | Section modulus
| hw | tn | m | fyb | Aeff | Iy,eff | Wy,eff | Aeff | Iz,eff | Wz,eff | fyb | Aeff | Iy,eff | Wy,eff | Aeff | Iz,eff | Wz,eff | fyb | Aeff | Iy,eff | Wy,eff | Aeff | Iz,eff | Wz,eff | fyb | Aeff | Iy,eff | Wy,eff | Aeff | Iz,eff | Wz,eff | fyb | Aeff | Iy,eff | Wy,eff | Aeff | Iz,eff | Wz,eff
| mm | mm | kgf/m | N/mm2 | mm2 | mm4 | mm3 | mm2 | mm4 | mm3 | N/mm2 | mm2 | mm4 | mm3 | mm2 | mm4 | mm3 | N/mm2 | mm2 | mm4 | mm3 | mm2 | mm4 | mm3 | N/mm2 | mm2 | mm4 | mm3 | mm2 | mm4 | mm3 | N/mm2 | mm2 | mm4 | mm3 | mm2 | mm4 | mm3
A140100 | 140 | 1.00 | 2.47 | 350 | N/A | N/A | N/A | N/A | N/A | N/A | 390 | N/A | N/A | N/A | N/A | N/A | N/A | 420 | N/A | N/A | N/A | N/A | N/A | N/A | 450 | 271 | 747,679 | 8,995 | 303 | 162,209 | 3,712 | 550 | 267 | 724,214 | 8,579 | 298 | 159,759 | 3,683
A140120 | 140 | 1.20 | 2.98 | 350 | 338 | 963,213 | 12,025 | 380 | 200,108 | 4,514 | 390 | 336 | 951,864 | 11,803 | 380 | 200,108 | 4,514 | 420 | 335 | 944,373 | 11,659 | 380 | 200,108 | 4,514 | 450 | 334 | 937,604 | 11,530 | 378 | 199,291 | 4,504 | 550 | 330 | 919,021 | 11,182 | 372 | 196,612 | 4,473
A140140 | 140 | 1.40 | 3.49 | 350 | 403 | 1,161,777 | 14,791 | 444 | 232,173 | 5,241 | 390 | 400 | 1,146,918 | 14,488 | 444 | 232,173 | 5,241 | 420 | 398 | 1,137,556 | 14,300 | 444 | 232,173 | 5,241 | 450 | 397 | 1,129,081 | 14,132 | 444 | 232,173 | 5,241 | 550 | 393 | 1,105,715 | 13,677 | 444 | 232,173 | 5,241
A140150 | 140 | 1.50 | 3.74 | 350 | 436 | 1,264,490 | 16,265 | 476 | 247,944 | 5,598 | 390 | 432 | 1,246,000 | 15,876 | 476 | 247,944 | 5,598 | 420 | 430 | 1,235,607 | 15,664 | 476 | 247,944 | 5,598 | 450 | 429 | 1,226,293 | 15,476 | 476 | 247,944 | 5,598 | 550 | 424 | 1,200,527 | 14,966 | 476 | 247,944 | 5,598
A140160 | 140 | 1.60 | 3.94 | 350 | 463 | 1,346,843 | 17,464 | 502 | 260,163 | 5,877 | 390 | 458 | 1,325,918 | 17,017 | 502 | 260,163 | 5,877 | 420 | 456 | 1,313,998 | 16,769 | 502 | 260,163 | 5,877 | 450 | 454 | 1,303,956 | 16,563 | 502 | 260,163 | 5,877 | 550 | 449 | 1,276,295 | 16,008 | 502 | 260,163 | 5,877
A140180 | 140 | 1.80 | 4.49 | 350 | 535 | 1,569,045 | 20,681 | 572 | 294,225 | 6,649 | 390 | 530 | 1,545,039 | 20,153 | 572 | 294,225 | 6,649 | 420 | 527 | 1,528,391 | 19,792 | 572 | 294,225 | 6,649 | 450 | 524 | 1,512,763 | 19,458 | 572 | 294,225 | 6,649 | 550 | 519 | 1,487,107 | 18,923 | 572 | 294,225 | 6,649
A140200 | 140 | 2.00 | 4.99 | 350 | 601 | 1,773,119 | 23,699 | 636 | 324,228 | 7,332 | 390 | 596 | 1,744,284 | 23,050 | 636 | 324,228 | 7,332 | 420 | 592 | 1,725,865 | 22,643 | 636 | 324,228 | 7,332 | 450 | 588 | 1,708,501 | 22,264 | 636 | 324,228 | 7,332 | 550 | 580 | 1,667,014 | 21,378 | 636 | 324,228 | 7,332
A140225 | 140 | 2.25 | 5.71 | 350 | 696 | 2,057,901 | 27,853 | 727 | 367,323 | 8,306 | 390 | 691 | 2,036,083 | 23,342 | 727 | 367,323 | 8,309 | 420 | 687 | 2,017,335 | 26,916 | 727 | 367,323 | 8,309 | 450 | N/A | N/A | N/A | N/A | N/A | N/A | 550 | N/A | N/A | N/A | N/A | N/A | N/A
A170100 | 170 | 1.00 | 2.70 | 350 | N/A | N/A | N/A | N/A | N/A | N/A | 390 | N/A | N/A | N/A | N/A | N/A | N/A | 420 | N/A | N/A | N/A | N/A | N/A | N/A | 450 | 294 | 1,176,990 | 11,816 | 304 | 161,227 | 3,702 | 550 | 282 | 1,129,845 | 11,080 | 293 | 157,400 | 3,660
A170120 | 170 | 1.20 | 3.26 | 350 | 374 | 1,532,773 | 15,995 | 393 | 202,389 | 4,551 | 390 | 372 | 1,515,932 | 15,727 | 391 | 202,389 | 4,551 | 420 | 370 | 1,504,799 | 15,551 | 390 | 202,320 | 4,550 | 450 | 369 | 1,494,735 | 15,394 | 387 | 201,437 | 4,540 | 550 | 363 | 1,457,417 | 14,802 | 374 | 197,315 | 4,494
A170140 | 170 | 1.40 | 3.81 | 350 | 443 | 1,835,847 | 19,514 | 485 | 232,179 | 5,241 | 390 | 440 | 1,814,948 | 19,169 | 485 | 232,059 | 5,240 | 420 | 439 | 1,801,170 | 18,945 | 458 | 231,230 | 5,231 | 450 | 437 | 1,788,692 | 18,743 | 460 | 232,176 | 5,241 | 550 | 433 | 1,754,233 | 18,194 | 454 | 231,866 | 5,238
A170150 | 170 | 1.50 | 4.08 | 350 | 479 | 1,994,178 | 21,368 | 520 | 247,952 | 5,599 | 390 | 475 | 1,970,167 | 20,964 | 520 | 247,952 | 5,599 | 420 | 474 | 1,955,046 | 20,714 | 520 | 247,785 | 5,597 | 450 | 472 | 1,941,322 | 20,489 | 493 | 246,959 | 5,588 | 550 | 467 | 1,903,381 | 19,875 | 492 | 247,947 | 5,598
A170160 | 170 | 1.60 | 4.36 | 350 | 514 | 2,154,338 | 23,266 | 555 | 263,553 | 5,953 | 390 | 511 | 2,126,257 | 22,784 | 555 | 263,553 | 5,953 | 420 | 509 | 2,110,037 | 22,511 | 555 | 263,553 | 5,953 | 450 | 507 | 2,095,080 | 22,263 | 555 | 263,339 | 5,957 | 550 | 502 | 2,053,676 | 21,584 | 528 | 263,547 | 5,953
A170180 | 170 | 1.80 | 4.91 | 350 | 586 | 2,467,658 | 26,982 | 625 | 294,240 | 6,652 | 390 | 581 | 2,431,110 | 26,340 | 625 | 294,240 | 6,652 | 420 | 577 | 2,405,746 | 25,901 | 625 | 294,240 | 6,652 | 450 | 575 | 2,390,551 | 25,641 | 625 | 294,240 | 6,652 | 550 | 571 | 2,353,731 | 25,020 | 621 | 292,858 | 6,636
A170200 | 170 | 2.00 | 5.45 | 350 | 658 | 2,788,402 | 30,864 | 694 | 324,250 | 9,335 | 390 | 652 | 2,743,978 | 30,068 | 694 | 324,250 | 7,335 | 420 | 648 | 2,715,910 | 29,573 | 694 | 324,250 | 7,335 | 450 | 645 | 2,689,439 | 29,111 | 694 | 324,250 | 7,335 | 550 | 638 | 2,637,508 | 28,222 | 694 | 324,250 | 7,335
A170225 | 170 | 2.25 | 6.13 | 350 | 747 | 3,174,568 | 35,499 | 781 | 360,822 | 7,170 | 390 | 742 | 3,138,213 | 34,831 | 781 | 360,822 | 8,170 | 420 | 738 | 3,109,314 | 34,311 | 781 | 360,822 | 8,170 | 450 | 734 | 3,082,067 | 33,825 | 781 | 360,822 | 8,170 | 550 | 723 | 3,001,383 | 32,413 | 781 | 360,822 | 8,170
A170250 | 170 | 2.50 | 6.80 | 350 | 834 | 3,546,251 | 39,923 | 867 | 396,364 | 8,984 | 390 | 829 | 3,511,355 | 39,271 | 867 | 396,364 | 8,984 | 420 | 825 | 3,486,136 | 38,804 | 867 | 396,364 | 8,984 | 450 | N/A | N/A | N/A | N/A | N/A | N/A | 550 | N/A | N/A | N/A | N/A | N/A | N/A
A200100 | 200 | 1.00 | 2.93 | 350 | N/A | N/A | N/A | N/A | N/A | N/A | 390 | N/A | N/A | N/A | N/A | N/A | N/A | 420 | N/A | N/A | N/A | N/A | N/A | N/A | 450 | 303 | 1,703,564 | 14,425 | 299 | 159,369 | 3,684 | 550 | 291 | 1,630,327 | 13,470 | 288 | 155,323 | 3,641
A200120 | 200 | 1.20 | 3.53 | 350 | 406 | 2,253,300 | 20,244 | 396 | 200,087 | 4,513 | 390 | 399 | 2,218,146 | 19,719 | 390 | 199,133 | 4,504 | 420 | 393 | 2,193,295 | 19,355 | 386 | 198,443 | 4,497 | 450 | 389 | 2,170,147 | 19,019 | 381 | 197,324 | 4,485 | 550 | 375 | 2,102,630 | 18,064 | 367 | 192,908 | 4,436
A200140 | 200 | 1.40 | 4.13 | 350 | 483 | 2,707,976 | 24,712 | 472 | 232,177 | 5,241 | 390 | 481 | 2,679,655 | 24,318 | 469 | 232,177 | 5,241 | 420 | 479 | 2,659,990 | 24,046 | 465 | 231,751 | 5,236 | 450 | 458 | 2,635,406 | 23,697 | 461 | 231,029 | 5,229 | 550 | 460 | 2,557,737 | 22,555 | 447 | 228,785 | 5,206
A200150 | 200 | 1.50 | 4.43 | 350 | 522 | 2,937,792 | 26,992 | 511 | 247,951 | 5,599 | 390 | 519 | 2,906,554 | 26,552 | 507 | 247,950 | 5,599 | 420 | 517 | 2,885,933 | 26,264 | 505 | 247,950 | 5,599 | 450 | 515 | 2,866,763 | 25,997 | 501 | 247,414 | 5,593 | 550 | 504 | 2,789,097 | 24,887 | 486 | 245,114 | 5,569
A200160 | 200 | 1.60 | 4.73 | 350 | 559 | 3,160,875 | 29,191 | 550 | 263,552 | 5,953 | 390 | 557 | 3,131,872 | 28,774 | 546 | 263,551 | 5,953 | 420 | 555 | 3,112,499 | 28,500 | 543 | 263,550 | 5,953 | 450 | 553 | 3,092,138 | 28,214 | 541 | 263,550 | 5,953 | 550 | 544 | 3,018,501 | 27,168 | 526 | 261,280 | 5,929
A200180 | 200 | 1.80 | 5.32 | 350 | 636 | 3,619,808 | 33,805 | 630 | 294,242 | 6,652 | 390 | 632 | 3,568,121 | 33,048 | 625 | 294,240 | 6,652 | 420 | 629 | 3,541,683 | 32,667 | 622 | 294,239 | 6,651 | 450 | 627 | 3,522,976 | 32,399 | 619 | 294,238 | 6,651 | 550 | 622 | 3,471,411 | 31,665 | 606 | 293,125 | 6,639
A200200 | 200 | 2.00 | 5.91 | 350 | 715 | 4,089,074 | 38,611 | 750 | 323,130 | 7,325 | 390 | 708 | 4,025,717 | 37,666 | 745 | 321,356 | 7,304 | 420 | 705 | 3,958,985 | 37,082 | 701 | 324,253 | 7,336 | 450 | 701 | 3,948,518 | 36,536 | 698 | 324,251 | 7,336 | 550 | 696 | 3,890,169 | 35,701 | 688 | 324,248 | 7,335
A200225 | 200 | 2.25 | 6.65 | 350 | 811 | 4,655,655 | 44,369 | 847 | 360,855 | 8,176 | 390 | 805 | 4,602,962 | 43,567 | 844 | 359,782 | 8,163 | 420 | 801 | 4,562,107 | 42,954 | 840 | 358,449 | 8,147 | 450 | 798 | 4,523,611 | 42,382 | 836 | 357,154 | 8,131 | 550 | 788 | 4,424,257 | 40,931 | 786 | 360,825 | 8,171
A200250 | 200 | 2.50 | 7.38 | 350 | 908 | 5,203,051 | 49,891 | 940 | 396,412 | 8,991 | 390 | 900 | 5,152,721 | 49,112 | 940 | 396,412 | 8,991 | 420 | 896 | 5,116,346 | 48,555 | 939 | 395,856 | 8,984 | 450 | 893 | 5,081,007 | 48,019 | 935 | 394,518 | 8,968 | 550 | 881 | 4,957,627 | 46,189 | 923 | 390,296 | 8,916
A200275 | 200 | 2.75 | 8.11 | 350 | 999 | 5,746,014 | 55,387 | 1,033 | 430,959 | 9,785 | 390 | 994 | 5,694,025 | 54,575 | 1,033 | 430,959 | 9,785 | 420 | 990 | 5,656,467 | 53,994 | 1,033 | 430,959 | 9,785 | 450 | N/A | N/A | N/A | N/A | N/A | N/A | 550 | N/A | N/A | N/A | N/A | N/A | N/A
A230100 | 230 | 1.00 | 3.15 | 350 | N/A | N/A | N/A | N/A | N/A | N/A | 390 | N/A | N/A | N/A | N/A | N/A | N/A | 420 | N/A | N/A | N/A | N/A | N/A | N/A | 450 | 312 | 2,333,927 | 16,989 | 295 | 177,837 | 3,670 | 550 | 299 | 2,226,832 | 15,805 | 283 | 153,599 | 3,625
A230120 | 230 | 1.20 | 3.80 | 350 | 420 | 3,108,136 | 24,054 | 391 | 198,269 | 4,495 | 390 | 411 | 3,054,455 | 23,373 | 385 | 197,218 | 4,484 | 420 | 406 | 3,017,543 | 22,912 | 381 | 196,455 | 4,477 | 450 | 401 | 2,983,034 | 22,488 | 376 | 195,286 | 4,464 | 550 | 386 | 2,879,016 | 21,244 | 361 | 190,978 | 4,418
A230140 | 230 | 1.40 | 4.45 | 350 | 516 | 3,777,641 | 30,043 | 473 | 231,450 | 5,233 | 390 | 506 | 3,714,848 | 29,206 | 465 | 230,338 | 5,221 | 420 | 499 | 3,671,976 | 28,644 | 460 | 229,533 | 5,213 | 450 | 492 | 3,631,981 | 28,127 | 455 | 228,750 | 5,205 | 550 | 474 | 3,514,805 | 26,649 | 441 | 226,266 | 5,180
A230150 | 230 | 1.50 | 4.77 | 350 | 565 | 4,114,793 | 33,107 | 514 | 247,796 | 5,597 | 390 | 554 | 4,050,423 | 32,235 | 506 | 246,650 | 5,585 | 420 | 547 | 4,004,547 | 31,621 | 500 | 245,824 | 5,576 | 450 | 534 | 3,961,812 | 31,056 | 495 | 245,022 | 5,568 | 550 | 520 | 3,836,871 | 29,445 | 479 | 242,480 | 5,542
A230160 | 230 | 1.60 | 5.09 | 350 | 605 | 4,418,077 | 35,680 | 555 | 263,553 | 5,953 | 390 | 602 | 4,379,169 | 35,192 | 547 | 262,796 | 5,945 | 420 | 596 | 4,340,363 | 34,669 | 541 | 261,950 | 5,936 | 450 | 588 | 4,294,592 | 34,050 | 536 | 261,128 | 5,927 | 550 | 567 | 4,161,905 | 32,303 | 519 | 258,530 | 5,900
A230180 | 230 | 1.80 | 5.73 | 350 | 687 | 5,047,641 | 41,141 | 636 | 294,243 | 6,652 | 390 | 683 | 4,978,174 | 40,268 | 631 | 294,242 | 6,652 | 420 | 681 | 4,957,191 | 40,009 | 625 | 293,728 | 6,646 | 450 | 678 | 4,923,382 | 39,577 | 618 | 292,848 | 6,636 | 550 | 662 | 4,806,448 | 38,036 | 599 | 290,137 | 6,607
A230200 | 230 | 2.00 | 6.37 | 350 | 771 | 5,699,830 | 46,928 | 719 | 324,259 | 7,337 | 390 | 765 | 5,614,120 | 45,833 | 713 | 324,257 | 7,337 | 420 | 761 | 5,560,673 | 45,159 | 709 | 324,255 | 7,336 | 450 | 760 | 5,535,112 | 44,840 | 703 | 323,228 | 7,332 | 550 | 748 | 5,418,584 | 43,356 | 681 | 321,093 | 7,300
A230225 | 230 | 2.25 | 7.17 | 350 | 875 | 6,488,903 | 53,879 | 853 | 360,844 | 8,174 | 390 | 869 | 6,416,909 | 52,942 | 818 | 360,841 | 8,173 | 420 | 865 | 6,361,982 | 52,237 | 813 | 360,838 | 8,173 | 450 | 862 | 6,310,262 | 51,578 | 808 | 360,836 | 8,173 | 550 | 853 | 6,192,232 | 50,093 | 787 | 358,879 | 8,149
A230250 | 230 | 2.50 | 7.96 | 350 | 976 | 7,253,988 | 60,576 | 997 | 390,536 | 8,920 | 390 | 971 | 7,185,120 | 59,667 | 925 | 396,402 | 8,990 | 420 | 968 | 7,135,354 | 59,016 | 919 | 396,398 | 8,989 | 450 | 964 | 7,087,011 | 58,389 | 913 | 396,395 | 8,988 | 550 | 952 | 6,920,115 | 56,268 | 895 | 395,703 | 8,979
A230300 | 230 | 3.00 | 9.53 | 350 | 1,179 | 8,767,287 | 73,882 | 1,207 | 462,188 | 10,538 | 390 | 1,174 | 8,693,987 | 72,898 | 1,199 | 459,562 | 10,504 | 420 | 1,170 | 8,641,060 | 72,193 | 1,194 | 457,663 | 10,479 | 450 | N/A | N/A | N/A | N/A | N/A | N/A | 550 | N/A | N/A | N/A | N/A | N/A | N/A
A260100 | 260 | 1.00 | 3.41 | 350 | N/A | N/A | N/A | N/A | N/A | N/A | 390 | N/A | N/A | N/A | N/A | N/A | N/A | 420 | N/A | N/A | N/A | N/A | N/A | N/A | 450 | 323 | 2,983,197 | 18,737 | 295 | 167,062 | 3,830 | 550 | 308 | 2,836,030 | 17,363 | 281 | 161,604 | 3,774
A260120 | 260 | 1.20 | 4.07 | 350 | 443 | 4,054,920 | 27,637 | 400 | 206,604 | 4,601 | 390 | 432 | 3,960,633 | 26,616 | 390 | 203,656 | 4,568 | 420 | 425 | 3,895,965 | 25,931 | 383 | 201,586 | 4,545 | 450 | 418 | 3,835,672 | 25,302 | 377 | 199,621 | 4,523 | 550 | 399 | 3,660,139 | 23,525 | 359 | 193,690 | 4,459
A260140 | 260 | 1.40 | 4.77 | 350 | 548 | 4,972,170 | 34,947 | 561 | 237,136 | 5,333 | 390 | 537 | 4,891,046 | 34,001 | 482 | 244,480 | 5,398 | 420 | 529 | 4,824,732 | 33,250 | 474 | 242,215 | 5,373 | 450 | 521 | 4,762,386 | 32,553 | 467 | 240,057 | 5,348 | 550 | 498 | 4,559,762 | 30,367 | 445 | 233,504 | 5,276
A260150 | 260 | 1.50 | 5.11 | 350 | 600 | 5,415,978 | 38,502 | 608 | 256,507 | 5,741 | 390 | 588 | 5,330,533 | 37,483 | 600 | 252,840 | 5,694 | 420 | 580 | 5,271,069 | 36,787 | 521 | 262,467 | 5,785 | 450 | 573 | 5,215,484 | 36,144 | 513 | 260,236 | 5,759 | 550 | 549 | 5,020,124 | 33,968 | 489 | 253,433 | 5,682
A260160 | 260 | 1.60 | 5.46 | 350 | 647 | 5,829,796 | 41,688 | 654 | 274,760 | 6,133 | 390 | 639 | 5,758,036 | 40,862 | 647 | 272,023 | 6,098 | 420 | 632 | 5,705,711 | 40,233 | 641 | 269,338 | 6,063 | 450 | 624 | 5,651,466 | 39,586 | 635 | 266,715 | 6,029 | 550 | 600 | 5,468,218 | 37,486 | 535 | 273,317 | 6,088
A260180 | 260 | 1.80 | 6.15 | 350 | 738 | 6,674,444 | 48,245 | 745 | 309,758 | 6,891 | 390 | 731 | 6,591,227 | 47,289 | 738 | 307,181 | 6,859 | 420 | 725 | 6,526,633 | 46,558 | 733 | 305,309 | 6,836 | 450 | 721 | 6,476,109 | 45,985 | 728 | 303,482 | 6,813 | 550 | 701 | 6,318,096 | 44,136 | 628 | 312,554 | 6,889
A260200 | 260 | 2.00 | 6.84 | 350 | 828 | 7,539,890 | 55,038 | 836 | 344,141 | 7,637 | 390 | 821 | 7,424,132 | 53,745 | 828 | 341,482 | 7,604 | 420 | 816 | 7,360,835 | 53,015 | 823 | 339,553 | 7,580 | 450 | 811 | 7,306,772 | 52,393 | 817 | 337,671 | 7,557 | 550 | 796 | 7,127,355 | 50,367 | 801 | 331,688 | 7,481
A260225 | 260 | 2.25 | 7.69 | 350 | 939 | 8,582,987 | 63,146 | 949 | 386,245 | 8,552 | 390 | 934 | 8,488,807 | 62,081 | 941 | 383,491 | 8,518 | 420 | 930 | 8,417,732 | 61,287 | 935 | 381,494 | 8,493 | 450 | 924 | 8,339,788 | 60,404 | 930 | 379,549 | 8,468 | 550 | 907 | 8,147,007 | 58,194 | 912 | 373,373 | 8,390
A260250 | 260 | 2.50 | 8.54 | 350 | 1,048 | 9,597,298 | 70,986 | 1,062 | 427,371 | 9,447 | 390 | 1,043 | 9,506,766 | 69,949 | 1,054 | 424,529 | 9,411 | 420 | 1,039 | 9,441,367 | 69,207 | 1,048 | 422,470 | 9,385 | 450 | 1,035 | 9,377,856 | 68,492 | 1,042 | 420,466 | 9,360 | 550 | 1,019 | 9,150,592 | 65,905 | 1,024 | 414,110 | 9,279
A260275 | 260 | 2.75 | 9.39 | 350 | 1,157 | 10,604,931 | 78,798 | 1,176 | 467,518 | 10,321 | 390 | 1,151 | 10,511,320 | 77,717 | 1,167 | 464,594 | 10,285 | 420 | 1,148 | 10,443,723 | 76,943 | 1,160 | 462,477 | 10,258 | 450 | 1,144 | 10,378,099 | 76,196 | 1,154 | 460,415 | 10,232 | 550 | 1,130 | 10,160,950 | 73,746 | 1,135 | 453,895 | 10,149
A260300 | 260 | 3.00 | 10.23 | 350 | 1,266 | 11,605,445 | 86,574 | 1,289 | 506,688 | 11,177 | 390 | 1,260 | 11,508,982 | 85,452 | 1,279 | 503,688 | 11,139 | 420 | 1,256 | 11,439,350 | 84,649 | 1,273 | 501,517 | 11,111 | 450 | 1,252 | 11,371,771 | 83,874 | 1,266 | 499,406 | 11,085 | 550 | 1,240 | 11,158,916 | 81,467 | 1,246 | 492,727 | 10,999
A260350 | 260 | 3.50 | 11.90 | 350 | 1,482 | 13,583,837 | 102,002 | 1,514 | 582,124 | 12,829 | 390 | 1,476 | 13,482,278 | 100,807 | 1,504 | 578,987 | 12,789 | 420 | 1,471 | 13,409,013 | 99,950 | 1,497 | 576,718 | 12,760 | 450 | N/A | N/A | N/A | N/A | N/A | N/A | 550 | N/A | N/A | N/A | N/A | N/A | N/A
B140100 | 140 | 1.00 | 2.23 | 350 | N/A | N/A | N/A | N/A | N/A | N/A | 390 | N/A | N/A | N/A | N/A | N/A | N/A | 420 | N/A | N/A | N/A | N/A | N/A | N/A | 450 | 254 | 675,061 | 8,504 | 277 | 89,327 | 2,556 | 550 | 249 | 653,022 | 8,092 | 272 | 87,682 | 2,530
B140120 | 140 | 1.20 | 2.69 | 350 | 316 | 867,818 | 11,330 | 343 | 110,507 | 3,114 | 390 | 314 | 855,977 | 11,089 | 343 | 110,507 | 3,114 | 420 | 313 | 849,247 | 10,954 | 343 | 110,507 | 3,114 | 450 | 312 | 843,180 | 10,834 | 341 | 109,992 | 3,106 | 550 | 308 | 826,430 | 10,508 | 337 | 108,299 | 3,080
B140140 | 140 | 1.40 | 3.15 | 350 | 376 | 1,043,893 | 13,882 | 401 | 127,992 | 3,611 | 390 | 373 | 1,028,612 | 13,559 | 401 | 127,992 | 3,611 | 420 | 371 | 1,018,022 | 13,338 | 401 | 127,992 | 3,611 | 450 | 369 | 1,010,505 | 13,183 | 401 | 127,992 | 3,611 | 550 | 366 | 991,860 | 12,807 | 401 | 127,992 | 3,611
B140150 | 140 | 1.50 | 3.37 | 350 | 406 | 1,130,567 | 15,143 | 430 | 136,568 | 3,854 | 390 | 402 | 1,114,233 | 14,794 | 430 | 136,568 | 3,854 | 420 | 400 | 1,102,875 | 14,554 | 430 | 136,568 | 3,854 | 450 | 398 | 1,092,190 | 14,331 | 430 | 136,568 | 3,854 | 550 | 394 | 1,072,523 | 13,927 | 430 | 136,568 | 3,854
B140160 | 140 | 1.60 | 3.60 | 350 | 436 | 1,219,425 | 16,460 | 458 | 145,034 | 4,095 | 390 | 432 | 1,200,287 | 16,045 | 458 | 145,034 | 4,095 | 420 | 430 | 1,188,219 | 15,787 | 458 | 145,034 | 4,095 | 450 | 427 | 1,176,837 | 15,546 | 458 | 145,034 | 4,095 | 550 | 422 | 1,150,671 | 15,004 | 458 | 145,034 | 4,095
B140180 | 140 | 1.80 | 4.05 | 350 | 495 | 1,389,567 | 18,946 | 516 | 161,639 | 4,569 | 390 | 492 | 1,373,623 | 18,593 | 516 | 161,639 | 4,569 | 420 | 489 | 1,361,162 | 18,321 | 516 | 161,639 | 4,569 | 450 | 487 | 1,349,411 | 18,067 | 516 | 161,639 | 4,569 | 550 | 479 | 1,309,405 | 17,220 | 516 | 161,639 | 4,569
B140200 | 140 | 2.00 | 4.50 | 350 | 553 | 1,552,811 | 21,309 | 573 | 177,814 | 5,031 | 390 | 550 | 1,537,925 | 20,972 | 573 | 177,814 | 5,031 | 420 | 547 | 1,527,171 | 20,732 | 573 | 177,814 | 5,031 | 450 | 545 | 1,516,727 | 20,501 | 573 | 177,814 | 5,031 | 550 | 538 | 1,479,215 | 19,692 | 573 | 177,814 | 5,031
B140225 | 140 | 2.25 | 5.05 | 350 | 625 | 1,754,746 | 24,243 | 644 | 197,438 | 5,594 | 390 | 622 | 1,739,248 | 23,889 | 644 | 197,438 | 5,594 | 420 | 619 | 1,728,057 | 23,635 | 644 | 197,438 | 5,594 | 450 | N/A | N/A | N/A | N/A | N/A | N/A | 550 | N/A | N/A | N/A | N/A | N/A | N/A
B170100 | 170 | 1.00 | 2.46 | 350 | N/A | N/A | N/A | N/A | N/A | N/A | 390 | N/A | N/A | N/A | N/A | N/A | N/A | 420 | N/A | N/A | N/A | N/A | N/A | N/A | 450 | 279 | 1,073,957 | 11,242 | 294 | 87,602 | 2,569 | 550 | 268 | 1,030,693 | 10,530 | 286 | 84,919 | 2,525
B170120 | 170 | 1.20 | 2.96 | 350 | 350 | 1,382,629 | 15,000 | 376 | 110,975 | 3,174 | 390 | 348 | 1,367,923 | 14,757 | 373 | 110,311 | 3,164 | 420 | 347 | 1,358,223 | 14,599 | 371 | 109,831 | 3,157 | 450 | 346 | 1,349,435 | 14,457 | 368 | 109,086 | 3,145 | 550 | 340 | 1,317,271 | 13,924 | 358 | 106,212 | 3,099
B170140 | 170 | 1.40 | 3.47 | 350 | 415 | 1,656,980 | 18,247 | 442 | 128,988 | 3,688 | 390 | 412 | 1,633,849 | 17,853 | 441 | 128,914 | 3,687 | 420 | 411 | 1,621,163 | 17,639 | 439 | 128,406 | 3,680 | 450 | 410 | 1,612,755 | 17,498 | 437 | 127,913 | 3,672 | 550 | 406 | 1,587,175 | 17,077 | 430 | 126,356 | 3,648
B170150 | 170 | 1.50 | 3.72 | 350 | 448 | 1,793,934 | 19,881 | 473 | 137,651 | 3,939 | 390 | 445 | 1,769,194 | 19,454 | 473 | 137,651 | 3,939 | 420 | 442 | 1,751,991 | 19,161 | 473 | 137,548 | 3,937 | 450 | 441 | 1,739,298 | 18,947 | 471 | 137,043 | 3,929 | 550 | 438 | 1,713,841 | 18,523 | 463 | 135,449 | 3,905
B170160 | 170 | 1.60 | 3.97 | 350 | 481 | 1,934,498 | 21,585 | 505 | 156,206 | 4,186 | 350 | 477 | 1,905,252 | 21,075 | 505 | 146,206 | 4,186 | 420 | 475 | 1,886,960 | 20,760 | 505 | 146,206 | 4,186 | 450 | 472 | 1,869,710 | 20,466 | 505 | 146,075 | 4,184 | 550 | 468 | 1,838,054 | 19,934 | 497 | 144,445 | 4,159
B170180 | 170 | 1.80 | 4.46 | 350 | 546 | 2,204,368 | 24,818 | 569 | 162,997 | 4,672 | 350 | 543 | 2,179,608 | 24,378 | 569 | 162,997 | 4,672 | 420 | 540 | 2,160,751 | 24,047 | 569 | 162,997 | 4,672 | 450 | 538 | 2,142,978 | 27,820 | 569 | 162,997 | 4,672 | 550 | 531 | 2,090,365 | 22,838 | 565 | 162,146 | 4,659
B170200 | 170 | 2.00 | 4.96 | 350 | 610 | 2,464,571 | 27,909 | 632 | 179,365 | 5,148 | 390 | 607 | 2,441,507 | 27,492 | 632 | 179,365 | 5,148 | 420 | 604 | 2,424,844 | 27,194 | 632 | 179,365 | 5,148 | 450 | 602 | 2,408,660 | 26,906 | 632 | 179,365 | 5,148 | 550 | 594 | 2,351,266 | 25,910 | 632 | 179,365 | 5,148
B170225 | 170 | 2.25 | 5.57 | 350 | 689 | 2,786,961 | 31,751 | 710 | 199,245 | 5,727 | 390 | 686 | 2,762,936 | 31,312 | 710 | 199,245 | 5,727 | 420 | 683 | 2,745,587 | 30,998 | 710 | 199,245 | 5,727 | 450 | 681 | 2,728,743 | 30,695 | 710 | 199,245 | 5,727 | 550 | 674 | 2,675,656 | 29,755 | 710 | 199,245 | 5,727
B170250 | 170 | 2.50 | 6.18 | 350 | 768 | 3,105,970 | 35,566 | 788 | 218,490 | 6,290 | 390 | 765 | 3,081,073 | 35,107 | 788 | 218,490 | 6,290 | 420 | 762 | 3,063,101 | 34,779 | 788 | 218,490 | 6,290 | 450 | N/A | N/A | N/A | N/A | N/A | N/A | 550 | N/A | N/A | N/A | N/A | N/A | N/A
B200100 | 200 | 1.00 | 2.68 | 350 | N/A | N/A | N/A | N/A | N/A | N/A | 390 | N/A | N/A | N/A | N/A | N/A | N/A | 420 | N/A | N/A | N/A | N/A | N/A | N/A | 450 | 289 | 1,565,444 | 13,758 | 308 | 84,422 | 2,546 | 550 | 276 | 1,498,130 | 12,834 | 298 | 81,179 | 2,488
B200120 | 200 | 1.20 | 3.24 | 350 | 385 | 2,055,249 | 19,098 | 394 | 107,735 | 3,165 | 390 | 380 | 2,027,101 | 18,680 | 390 | 106,774 | 3,149 | 420 | 375 | 2,005,226 | 18,343 | 387 | 106,076 | 3,137 | 450 | 370 | 1,984,825 | 18,032 | 384 | 105,091 | 3,120 | 550 | 357 | 1,925,044 | 17,142 | 373 | 101,899 | 3,065
B200140 | 200 | 1.40 | 3.79 | 350 | 455 | 2,450,372 | 23,029 | 467 | 126,339 | 3,697 | 390 | 452 | 2,417,759 | 22,563 | 463 | 125,327 | 3,680 | 420 | 451 | 2,407,781 | 22,422 | 460 | 124,593 | 3,668 | 450 | 448 | 2,390,003 | 22,159 | 457 | 123,879 | 3,656 | 550 | 438 | 2,333,369 | 21,309 | 448 | 121,613 | 3,618
B200150 | 200 | 1.50 | 4.06 | 350 | 490 | 2,651,905 | 25,065 | 504 | 135,504 | 3,960 | 390 | 487 | 2,616,994 | 24,561 | 499 | 134,468 | 3,942 | 420 | 485 | 2,596,205 | 24,264 | 496 | 133,718 | 3,930 | 450 | 484 | 2,583,417 | 24,082 | 493 | 132,987 | 3,918 | 550 | 476 | 2,527,656 | 23,260 | 484 | 130,672 | 3,879
B200160 | 200 | 1.60 | 4.33 | 350 | 526 | 2,858,832 | 27,189 | 541 | 144,576 | 4,220 | 390 | 522 | 2,817,298 | 26,582 | 536 | 143,517 | 4,202 | 420 | 520 | 2,791,475 | 26,210 | 533 | 142,751 | 4,189 | 450 | 518 | 2,771,371 | 25,922 | 530 | 142,005 | 4,177 | 550 | 511 | 2,718,456 | 25,147 | 520 | 139,643 | 4,137
B200180 | 200 | 1.80 | 4.88 | 350 | 597 | 3,256,926 | 31,228 | 614 | 162,437 | 4,732 | 390 | 594 | 3,221,443 | 30,700 | 609 | 161,336 | 4,714 | 420 | 591 | 3,194,834 | 30,310 | 606 | 160,538 | 4,700 | 450 | 589 | 3,169,774 | 29,945 | 602 | 159,765 | 4,687 | 550 | 583 | 3,108,088 | 29,059 | 592 | 157,314 | 4,646
B200200 | 200 | 2.00 | 5.42 | 350 | 667 | 3,642,453 | 35,110 | 687 | 179,921 | 5,235 | 390 | 664 | 3,609,244 | 34,610 | 682 | 178,780 | 5,216 | 420 | 661 | 3,585,255 | 34,252 | 678 | 177,955 | 5,202 | 450 | 659 | 3,561,958 | 33,906 | 675 | 177,154 | 5,188 | 550 | 651 | 3,480,512 | 32,723 | 664 | 174,621 | 5,146
B200225 | 200 | 2.25 | 6.09 | 350 | 754 | 4,120,674 | 39,942 | 776 | 200,747 | 5,841 | 390 | 750 | 4,086,059 | 39,415 | 773 | 200,056 | 5,830 | 420 | 748 | 4,061,066 | 39,038 | 769 | 199,199 | 5,815 | 450 | 745 | 4,036,805 | 38,674 | 766 | 198,366 | 5,801 | 550 | 738 | 3,960,362 | 37,544 | 754 | 195,738 | 5,756
B200250 | 200 | 2.50 | 6.80 | 350 | 845 | 4,653,424 | 45,207 | 867 | 226,835 | 6,541 | 390 | 841 | 4,617,031 | 44,649 | 867 | 226,835 | 6,541 | 420 | 839 | 4,590,765 | 44,250 | 865 | 226,491 | 6,535 | 450 | 836 | 4,565,277 | 43,865 | 861 | 225,612 | 6,521 | 550 | 828 | 4,485,023 | 42,667 | 849 | 222,839 | 6,474
B200275 | 200 | 2.75 | 7.43 | 350 | 926 | 5,063,722 | 49,511 | 947 | 239,077 | 6,982 | 390 | 923 | 5,026,657 | 48,938 | 947 | 239,077 | 6,982 | 420 | 920 | 4,999,917 | 48,528 | 947 | 239,077 | 6,982 | 450 | N/A | N/A | N/A | N/A | N/A | N/A | 550 | N/A | N/A | N/A | N/A | N/A | N/A
C260100 | 260 | 1.00 | 4.03 | 350 | N/A | N/A | N/A | N/A | N/A | N/A | 390 | N/A | N/A | N/A | N/A | N/A | N/A | 420 | N/A | N/A | N/A | N/A | N/A | N/A | 450 | 369 | 3,496,527 | 21,224 | 375 | 395,218 | 8,287 | 550 | 353 | 3,300,089 | 19,498 | 356 | 378,644 | 8,187
C260120 | 260 | 1.20 | 4.85 | 350 | 509 | 4,901,449 | 32,226 | 499 | 514,448 | 10,200 | 390 | 495 | 4,754,024 | 30,714 | 489 | 506,753 | 10,150 | 420 | 485 | 4,652,618 | 29,699 | 482 | 501,325 | 10,114 | 450 | 478 | 4,578,123 | 28,974 | 476 | 496,154 | 10,079 | 550 | 457 | 4,342,704 | 26,743 | 458 | 480,449 | 9,973
C260140 | 260 | 1.40 | 5.68 | 350 | 632 | 6,085,517 | 41,518 | 610 | 617,547 | 11,977 | 390 | 616 | 5,934,824 | 39,849 | 598 | 609,277 | 11,924 | 420 | 606 | 5,825,812 | 38,678 | 590 | 603,402 | 11,886 | 450 | 595 | 5,722,320 | 37,587 | 583 | 597,779 | 11,849 | 550 | 568 | 5,436,676 | 34,694 | 561 | 580,587 | 11,736
C260150 | 260 | 1.50 | 6.09 | 350 | 693 | 6,662,383 | 46,097 | 667 | 668,510 | 12,851 | 390 | 678 | 6,514,739 | 44,420 | 654 | 660,294 | 12,800 | 420 | 666 | 6,400,072 | 43,146 | 645 | 654,272 | 12,761 | 450 | 656 | 6,301,668 | 42,072 | 637 | 648,491 | 12,724 | 550 | 626 | 6,000,372 | 38,917 | 614 | 630,727 | 12,609
C260160 | 260 | 1.60 | 6.50 | 350 | 755 | 7,245,157 | 50,769 | 721 | 714,721 | 13,678 | 390 | 739 | 7,089,777 | 48,983 | 710 | 709,865 | 13,657 | 420 | 727 | 6,969,264 | 47,616 | 702 | 704,858 | 13,628 | 450 | 716 | 6,865,798 | 46,459 | 693 | 698,968 | 13,591 | 550 | 683 | 6,547,862 | 43,030 | 667 | 680,760 | 13,474
C260180 | 260 | 1.80 | 7.32 | 350 | 867 | 8,405,709 | 60,000 | 829 | 803,831 | 15,288 | 390 | 855 | 8,244,735 | 58,162 | 817 | 799,293 | 15,272 | 420 | 847 | 8,132,535 | 56,901 | 809 | 796,077 | 15,259 | 450 | 839 | 8,024,716 | 55,693 | 801 | 792,835 | 15,247 | 550 | 802 | 7,671,225 | 51,717 | 777 | 779,537 | 15,177
C260200 | 260 | 2.00 | 8.13 | 350 | 977 | 9,558,495 | 69,219 | 939 | 891,401 | 16,864 | 390 | 968 | 9,407,147 | 67,472 | 926 | 886,675 | 16,847 | 420 | 959 | 9,284,932 | 66,059 | 916 | 883,272 | 16,835 | 450 | 951 | 9,169,470 | 64,742 | 908 | 879,971 | 16,822 | 550 | 923 | 8,805,415 | 60,670 | 883 | 869,563 | 16,781
C260225 | 260 | 2.25 | 9.14 | 350 | 1,115 | 11,008,006 | 80,960 | 1,073 | 994,808 | 18,761 | 390 | 1,106 | 10,845,782 | 79,042 | 1,064 | 993,726 | 18,769 | 420 | 1,099 | 10,733,783 | 77,736 | 1,053 | 990,158 | 18,657 | 450 | 1,091 | 10,616,680 | 76,369 | 1,043 | 986,716 | 18,744 | 550 | 1,063 | 10,237,992 | 72,018 | 1,015 | 975,889 | 18,703
C260250 | 260 | 2.50 | 10.14 | 350 | 1,254 | 12,466,113 | 92,938 | 1,208 | 1,095,534 | 20,605 | 390 | 1,244 | 12,290,316 | 90,809 | 1,199 | 1,094,861 | 20,617 | 420 | 1,236 | 12,168,018 | 89,347 | 1,193 | 1,094,403 | 20,626 | 450 | 1,229 | 12,053,081 | 87,988 | 1,182 | 1,091,017 | 20,614 | 550 | 1,202 | 11,667,799 | 83,470 | 1,149 | 1,079,798 | 20,573
C260275 | 260 | 2.75 | 11.16 | 350 | 1,391 | 13,876,644 | 104,304 | 1,346 | 1,199,548 | 22,488 | 390 | 1,381 | 13,722,207 | 102,391 | 1,336 | 1,198,817 | 22,501 | 420 | 1,374 | 13,613,446 | 101,058 | 1,329 | 1,198,317 | 22,510 | 450 | 1,368 | 13,509,884 | 99,799 | 1,323 | 1,197,852 | 22,519 | 550 | 1,344 | 13,132,013 | 95,312 | 1,287 | 1,186,946 | 22,482
C260300 | 260 | 3.00 | 12.14 | 350 | 1,519 | 15,140,981 | 114,332 | 1,482 | 1,289,446 | 24,142 | 390 | 1,511 | 15,025,684 | 112,866 | 1,471 | 1,288,688 | 24,156 | 420 | 1,506 | 14,942,430 | 111,817 | 1,463 | 1,288,166 | 24,166 | 450 | 1,499 | 14,833,501 | 110,476 | 1,456 | 1,287,678 | 24,175 | 550 | 1,479 | 14,502,478 | 106,470 | 1,424 | 1,280,302 | 24,162
C260350 | 260 | 3.50 | 14.10 | 350 | 1,777 | 17,691,887 | 134,517 | 1,760 | 1,473,289 | 27,485 | 390 | 1,769 | 17,569,943 | 132,948 | 1,747 | 1,472,495 | 27,500 | 420 | 1,763 | 17,481,943 | 131,824 | 1,738 | 1,471,941 | 27,510 | 450 | N/A | N/A | N/A | N/A | N/A | N/A | 550 | N/A | N/A | N/A | N/A | N/A | N/A
C300120 | 300 | 1.20 | 5.22 | 350 | N/A | N/A | N/A | N/A | N/A | N/A | 390 | N/A | N/A | N/A | N/A | N/A | N/A | 420 | N/A | N/A | N/A | N/A | N/A | N/A | 450 | 491 | 6,292,943 | 34,074 | 469 | 489,885 | 10,039 | 550 | 468 | 5,948,781 | 31,329 | 450 | 473,119 | 9,926
C300140 | 300 | 1.40 | 6.11 | 350 | 649 | 8,392,764 | 48,916 | 603 | 611,731 | 11,938 | 390 | 649 | 8,392,764 | 48,916 | 603 | 611,731 | 11,938 | 420 | 621 | 8,014,331 | 45,450 | 582 | 596,925 | 11,843 | 450 | 611 | 7,864,411 | 44,124 | 574 | 591,016 | 11,805 | 550 | 583 | 7,469,943 | 40,766 | 551 | 572,779 | 11,686
C300150 | 300 | 1.50 | 6.55 | 350 | 714 | 9,215,318 | 54,538 | 659 | 661,291 | 12,799 | 390 | 696 | 8,978,822 | 52,285 | 646 | 653,828 | 12,756 | 420 | 684 | 8,824,719 | 50,849 | 637 | 647,525 | 12,716 | 450 | 673 | 8,669,205 | 49,432 | 629 | 641,460 | 12,678 | 550 | 643 | 8,250,187 | 45,747 | 604 | 622,660 | 12,557
C300160 | 300 | 1.60 | 6.99 | 350 | 779 | 10,033,624 | 60,182 | 713 | 707,272 | 13,624 | 390 | 761 | 9,801,471 | 57,913 | 701 | 701,922 | 13,600 | 420 | 747 | 9,620,944 | 56,192 | 692 | 696,587 | 13,570 | 450 | 735 | 9,467,080 | 54,750 | 684 | 691,381 | 13,540 | 550 | 702 | 9,012,008 | 50,638 | 657 | 672,493 | 13,420
C300180 | 300 | 1.80 | 7.87 | 350 | 914 | 11,698,322 | 71,918 | 820 | 795,879 | 15,227 | 390 | 893 | 11,441,309 | 69,296 | 808 | 790,843 | 15,208 | 420 | 878 | 11,262,188 | 67,509 | 799 | 787,201 | 15,194 | 450 | 863 | 11,072,307 | 65,649 | 791 | 783,657 | 15,180 | 550 | 824 | 10,564,200 | 60,840 | 765 | 769,096 | 15,103
C300200 | 300 | 2.00 | 8.74 | 350 | 1,047 | 13,375,966 | 83,880 | 931 | 882,947 | 16,796 | 390 | 1,029 | 13,112,136 | 81,195 | 916 | 877,713 | 16,777 | 420 | 1,013 | 12,916,592 | 79,168 | 906 | 873,933 | 16,763 | 450 | 997 | 12,731,708 | 77,284 | 897 | 870,260 | 16,749 | 550 | 952 | 12,153,865 | 71,597 | 870 | 858,645 | 16,702
C300225 | 300 | 2.25 | 9.83 | 350 | 1,200 | 15,457,803 | 98,647 | 1,072 | 989,583 | 18,708 | 390 | 1,185 | 15,182,272 | 95,807 | 1,055 | 984,115 | 18,690 | 420 | 1,174 | 14,988,344 | 93,840 | 1,043 | 980,172 | 18,676 | 450 | 1,163 | 14,804,044 | 91,994 | 1,033 | 976,346 | 18,662 | 550 | 1,116 | 14,182,268 | 85,700 | 1,001 | 964,277 | 18,615
C300250 | 300 | 2.50 | 10.92 | 350 | 1,350 | 17,502,253 | 113,148 | 1,216 | 1,093,755 | 20,568 | 390 | 1,338 | 17,256,734 | 110,599 | 1,197 | 1,088,066 | 20,550 | 420 | 1,326 | 17,049,928 | 108,445 | 1,183 | 1,083,969 | 20,536 | 450 | 1,326 | 17,049,928 | 108,445 | 1,183 | 1,083,969 | 20,536 | 550 | 1,281 | 16,255,314 | 100,414 | 1,135 | 1,067,499 | 20,476
C300300 | 300 | 3.00 | 13.07 | 350 | 1,634 | 21,250,985 | 138,985 | 1,506 | 1,290,975 | 24,113 | 390 | 1,626 | 21,090,096 | 137,256 | 1,489 | 1,288,635 | 24,120 | 420 | 1,620 | 20,973,360 | 136,012 | 1,472 | 1,284,183 | 24,105 | 450 | 1,613 | 20,823,588 | 135,286 | 1,457 | 1,279,946 | 24,091 | 550 | 1,580 | 20,252,889 | 128,452 | 1,411 | 1,266,657 | 24,044
C300350 | 300 | 3.50 | 15.19 | 350 | 1,911 | 24,845,805 | 163,546 | 1,798 | 1,475,466 | 27,444 | 390 | 1,903 | 24,675,580 | 161,696 | 1,781 | 1,474,482 | 27,462 | 420 | 1,897 | 24,552,751 | 160,371 | 1,769 | 1,473,807 | 27,475 | 450 | 1,897 | 24,433,577 | 159,094 | 1,752 | 1,470,073 | 27,465 | 550 | 1,872 | 24,049,402 | 155,018 | 1,697 | 1,456,077 | 27,416
C300400 | 300 | 4.00 | 17.29 | 350 | 2,186 | 28,379,603 | 187,755 | 2,095 | 1,650,040 | 30,586 | 390 | 2,178 | 28,200,984 | 185,798 | 2,075 | 1,649,004 | 30,606 | 420 | 2,171 | 28,072,158 | 184,396 | 2,061 | 1,648,288 | 30,619 | 450 | N/A | N/A | N/A | N/A | N/A | N/A | 550 | N/A | N/A | N/A | N/A | N/A | N/A
C350140 | 350 | 1.40 | 6.64 | 350 | N/A | N/A | N/A | N/A | N/A | N/A | 390 | N/A | N/A | N/A | N/A | N/A | N/A | 420 | N/A | N/A | N/A | N/A | N/A | N/A | 450 | 629 | 11,044,388 | 52,158 | 565 | 583,555 | 11,758 | 550 | 601 | 10,462,065 | 48,069 | 541 | 564,200 | 11,632
C350150 | 350 | 1.50 | 7.12 | 350 | 736 | 12,981,711 | 64,566 | 649 | 653,583 | 12,746 | 390 | 717 | 12,642,577 | 61,912 | 637 | 645,695 | 12,701 | 420 | 705 | 12,399,664 | 60,057 | 628 | 639,844 | 12,666 | 450 | 692 | 12,156,921 | 58,245 | 619 | 633,709 | 12,628 | 550 | 662 | 11,552,364 | 53,879 | 593 | 613,803 | 12,501
C350160 | 350 | 1.60 | 7.60 | 350 | 805 | 14,177,711 | 71,542 | 703 | 699,316 | 13,568 | 390 | 784 | 13,795,319 | 68,476 | 691 | 693,422 | 13,542 | 420 | 770 | 13,545,200 | 66,517 | 681 | 687,526 | 13,508 | 450 | 758 | 13,307,443 | 64,689 | 672 | 681,858 | 13,475 | 550 | 724 | 12,644,372 | 59,774 | 646 | 663,266 | 13,361
C350180 | 350 | 1.80 | 8.56 | 350 | 945 | 16,563,144 | 85,667 | 810 | 787,377 | 15,165 | 390 | 922 | 16,171,026 | 82,371 | 797 | 781,795 | 15,144 | 420 | 905 | 15,867,407 | 79,887 | 787 | 777,748 | 15,128 | 450 | 891 | 15,605,695 | 77,783 | 778 | 773,656 | 15,110 | 550 | 849 | 14,823,485 | 71,714 | 751 | 757,591 | 15,024
C350200 | 350 | 2.00 | 9.51 | 350 | 1,091 | 18,994,351 | 100,452 | 920 | 873,899 | 16,727 | 390 | 1,065 | 18,566,846 | 96,710 | 904 | 868,104 | 16,706 | 420 | 1,047 | 18,268,000 | 94,155 | 894 | 863,910 | 16,690 | 450 | 1,031 | 17,985,438 | 91,784 | 884 | 859,681 | 16,673 | 550 | 981 | 17,094,887 | 84,591 | 855 | 846,625 | 16,618
C350225 | 350 | 2.25 | 10.70 | 350 | 1,281 | 22,083,134 | 119,739 | 1,061 | 979,854 | 18,631 | 390 | 1,250 | 21,614,106 | 115,441 | 1,042 | 973,807 | 18,610 | 420 | 1,229 | 21,285,926 | 112,505 | 1,030 | 969,437 | 18,594 | 450 | 1,210 | 20,975,104 | 109,775 | 1,019 | 965,189 | 18,578 | 550 | 1,153 | 19,998,486 | 101,520 | 985 | 951,503 | 18,523
C350250 | 350 | 2.50 | 11.88 | 350 | 1,458 | 25,118,643 | 138,582 | 1,205 | 1,083,347 | 20,481 | 390 | 1,438 | 24,694,454 | 134,782 | 1,184 | 1,077,059 | 20,461 | 420 | 1,418 | 24,349,872 | 131,634 | 1,170 | 1,072,522 | 20,445 | 450 | 1,396 | 24,013,647 | 128,561 | 1,157 | 1,068,118 | 20,429 | 550 | 1,333 | 22,999,536 | 119,605 | 1,118 | 1,053,974 | 20,374
C350300 | 350 | 3.00 | 14.23 | 350 | 1,777 | 30,686,605 | 171,927 | 1,504 | 1,282,901 | 24,030 | 390 | 1,763 | 30,365,909 | 168,954 | 1,477 | 1,276,167 | 24,010 | 420 | 1,751 | 30,116,222 | 166,657 | 1,459 | 1,271,321 | 23,994 | 450 | 1,738 | 29,824,449 | 164,032 | 1,442 | 1,266,625 | 23,978 | 550 | 1,696 | 28,898,624 | 155,828 | 1,393 | 1,251,856 | 23,925
C350350 | 350 | 3.50 | 16.55 | 350 | 2,080 | 35,897,353 | 202,335 | 1,815 | 1,472,549 | 27,383 | 390 | 2,071 | 35,654,013 | 200,122 | 1,782 | 1,465,410 | 27,362 | 420 | 2,065 | 35,473,730 | 198,489 | 1,759 | 1,460,283 | 27,346 | 450 | 2,053 | 35,222,498 | 196,155 | 1,738 | 1,455,324 | 27,330 | 550 | 2,015 | 34,417,634 | 188,812 | 1,678 | 1,439,778 | 27,275
C350400 | 350 | 4.00 | 18.85 | 350 | 2,380 | 41,026,636 | 232,343 | 2,136 | 1,652,083 | 30,548 | 390 | 2,371 | 40,771,179 | 230,002 | 2,097 | 1,644,860 | 30,527 | 420 | 2,364 | 40,586,972 | 228,324 | 2,070 | 1,639,477 | 30,509 | 450 | 2,358 | 40,408,345 | 226,706 | 2,045 | 1,634,277 | 30,492 | 550 | 2,324 | 39,659,677 | 219,831 | 1,973 | 1,618,024 | 30,435
D400150 | 400 | 1.50 | 8.08 | 350 | N/A | N/A | N/A | N/A | N/A | N/A | 390 | N/A | N/A | N/A | N/A | N/A | N/A | 420 | N/A | N/A | N/A | N/A | N/A | N/A | 450 | 728 | 16,871,407 | 67,671 | 659 | 967,025 | 16,226 | 550 | 696 | 15,963,828 | 62,366 | 633 | 935,702 | 16,058
D400160 | 400 | 1.60 | 8.52 | 350 | 825 | 19,254,502 | 80,569 | 735 | 1,056,106 | 17,234 | 390 | 806 | 18,769,333 | 77,452 | 722 | 1,044,775 | 17,186 | 420 | 794 | 18,451,540 | 75,453 | 713 | 1,035,036 | 17,138 | 450 | 782 | 18,149,457 | 73,586 | 704 | 1,025,519 | 17,091 | 550 | 748 | 17,193,214 | 67,885 | 677 | 995,154 | 16,933
D400180 | 400 | 1.80 | 9.72 | 350 | 988 | 23,006,757 | 98,970 | 860 | 1,209,331 | 19,541 | 390 | 963 | 22,384,612 | 94,778 | 846 | 1,199,104 | 19,506 | 420 | 947 | 21,984,417 | 92,142 | 836 | 1,191,712 | 19,479 | 450 | 933 | 21,644,870 | 89,942 | 827 | 1,184,520 | 19,452 | 550 | 895 | 20,649,627 | 83,695 | 798 | 1,156,700 | 19,324
D400200 | 400 | 2.00 | 10.81 | 350 | 1,142 | 26,503,343 | 116,642 | 976 | 1,346,179 | 21,585 | 390 | 1,114 | 25,814,724 | 111,810 | 960 | 1,335,216 | 21,549 | 420 | 1,094 | 25,340,490 | 108,561 | 949 | 1,327,480 | 21,523 | 450 | 1,076 | 24,896,832 | 105,578 | 938 | 1,319,967 | 21,496 | 550 | 1,032 | 23,794,775 | 98,392 | 908 | 1,296,187 | 21,406
D400225 | 400 | 2.25 | 12.16 | 350 | 1,343 | 30,975,034 | 139,903 | 1,125 | 1,514,285 | 24,081 | 390 | 1,310 | 30,212,618 | 134,296 | 1,105 | 1,502,721 | 24,046 | 420 | 1,287 | 29,678,115 | 130,462 | 1,092 | 1,494,567 | 24,020 | 450 | 1,266 | 29,179,605 | 126,953 | 1,080 | 1,486,663 | 23,993 | 550 | 1,209 | 27,821,904 | 117,708 | 1,045 | 1,461,737 | 23,904
D400250 | 400 | 2.50 | 13.50 | 350 | 1,554 | 35,590,040 | 164,719 | 1,277 | 1,679,346 | 26,515 | 390 | 1,514 | 34,700,818 | 157,908 | 1,255 | 1,667,513 | 26,481 | 420 | 1,487 | 34,118,939 | 153,553 | 1,240 | 1,658,649 | 26,454 | 450 | 1,463 | 33,564,932 | 149,487 | 1,226 | 1,650,365 | 26,428 | 550 | 1,394 | 31,938,435 | 137,982 | 1,186 | 1,624,325 | 26,340
D400275 | 400 | 2.75 | 14.84 | 350 | 1,770 | 40,215,355 | 190,116 | 1,433 | 1,841,286 | 28,887 | 390 | 1,727 | 39,323,729 | 182,989 | 1,408 | 1,828,893 | 28,854 | 420 | 1,695 | 38,632,296 | 177,628 | 1,390 | 1,819,647 | 28,827 | 450 | 1,667 | 38,036,709 | 173,086 | 1,375 | 1,810,997 | 28,801 | 550 | 1,589 | 36,254,500 | 159,992 | 1,329 | 1,783,880 | 28,714
D400300 | 400 | 3.00 | 16.18 | 350 | 1,971 | 44,615,607 | 213,860 | 1,592 | 2,000,042 | 31,199 | 390 | 1,941 | 43,840,129 | 207,745 | 1,564 | 1,987,111 | 31,166 | 420 | 1,910 | 43,236,269 | 202,843 | 1,545 | 1,977,858 | 31,142 | 450 | 1,881 | 42,639,899 | 198,096 | 1,526 | 1,968,499 | 31,114 | 550 | 1,790 | 40,644,711 | 182,928 | 1,475 | 1,940,344 | 31,027
D400350 | 400 | 3.50 | 18.83 | 350 | 2,332 | 52,906,177 | 257,201 | 1,921 | 2,307,826 | 35,648 | 390 | 2,310 | 52,259,963 | 252,035 | 1,886 | 2,993,887 | 35,616 | 420 | 2,292 | 51,733,876 | 247,911 | 1,861 | 2,283,933 | 35,591 | 450 | 2,275 | 51,189,735 | 243,708 | 1,839 | 2,274,348 | 35,566 | 550 | 2,203 | 49,366,999 | 229,599 | 1,775 | 2,243,829 | 35,477
D400400 | 400 | 4.00 | 21.46 | 350 | 2,678 | 60,743,910 | 297,432 | 2,261 | 2,602,442 | 39,871 | 390 | 2,663 | 60,224,252 | 293,300 | 2,218 | 2,587,587 | 39,838 | 420 | 2,646 | 59,736,007 | 289,380 | 2,189 | 2,576,995 | 39,813 | 450 | 2,630 | 59,258,063 | 285,579 | 2,163 | 2,566,808 | 39,787 | 550 | 2,577 | 57,683,379 | 273,331 | 2,086 | 2,534,534 | 39,699
D450160 | 450 | 1.60 | 9.24 | 350 | N/A | N/A | N/A | N/A | N/A | N/A | 390 | N/A | N/A | N/A | N/A | N/A | N/A | 420 | N/A | N/A | N/A | N/A | N/A | N/A | 450 | 816 | 23,764,723 | 84,518 | 706 | 1,029,455 | 17,255 | 550 | 780 | 22,436,226 | 77,697 | 677 | 996,768 | 17,084
D450180 | 450 | 1.80 | 10.41 | 350 | 1,014 | 29,714,640 | 111,711 | 851 | 1,199,074 | 19,483 | 390 | 988 | 28,866,535 | 106,825 | 836 | 1,188,076 | 19,443 | 420 | 972 | 28,373,151 | 104,040 | 826 | 1,180,103 | 19,413 | 450 | 958 | 27,906,396 | 101,449 | 817 | 1,172,327 | 19,383 | 550 | 918 | 26,530,770 | 94,058 | 786 | 1,142,395 | 19,243
D450200 | 450 | 2.00 | 11.57 | 350 | 1,173 | 34,285,540 | 131,823 | 966 | 1,335,061 | 21,521 | 390 | 1,142 | 33,344,750 | 126,179 | 949 | 1,323,540 | 21,482 | 420 | 1,122 | 32,694,120 | 122,370 | 938 | 1,315,208 | 21,452 | 450 | 1,105 | 32,152,662 | 119,251 | 927 | 1,307,097 | 21,422 | 550 | 1,058 | 30,629,420 | 110,752 | 895 | 1,281,287 | 21,322
D450225 | 450 | 2.25 | 13.02 | 350 | 1,380 | 40,137,139 | 158,318 | 1,114 | 1,502,399 | 24,010 | 390 | 1,344 | 39,088,373 | 151,726 | 1,094 | 1,490,240 | 23,972 | 420 | 1,320 | 38,359,518 | 147,258 | 1,080 | 1,481,468 | 23,943 | 450 | 1,298 | 37,674,596 | 143,140 | 1,068 | 1,472,946 | 23,913 | 550 | 1,241 | 35,881,403 | 132,699 | 1,031 | 1,445,942 | 23,814
D450250 | 450 | 2.50 | 14.47 | 350 | 1,597 | 46,196,375 | 186,694 | 1,265 | 1,666,706 | 26,437 | 390 | 1,555 | 44,961,499 | 178,608 | 1,242 | 1,653,929 | 26,399 | 420 | 1,527 | 44,160,257 | 173,485 | 1,227 | 1,644,730 | 26,370 | 450 | 1,502 | 43,404,759 | 168,749 | 1,212 | 1,635,807 | 26,341 | 550 | 1,432 | 41,254,038 | 155,740 | 1,170 | 1,607,633 | 26,242
D450275 | 450 | 2.75 | 15.91 | 350 | 1,820 | 52,254,780 | 215,643 | 1,420 | 1,827,905 | 28,802 | 390 | 1,774 | 51,024,040 | 207,232 | 1,394 | 1,814,530 | 28,765 | 420 | 1,741 | 50,067,275 | 200,892 | 1,376 | 1,804,916 | 28,736 | 450 | 1,712 | 49,246,432 | 195,545 | 1,360 | 1,795,606 | 28,708 | 550 | 1,630 | 46,799,577 | 180,204 | 1,312 | 1,766,292 | 28,609
D450300 | 450 | 3.00 | 17.34 | 350 | 2,043 | 58,090,992 | 243,673 | 1,579 | 1,985,934 | 31,107 | 390 | 1,995 | 56,886,862 | 235,119 | 1,549 | 1,971,983 | 31,070 | 420 | 1,962 | 56,043,613 | 229,272 | 1,529 | 1,961,969 | 31,042 | 450 | 1,928 | 55,097,445 | 222,907 | 1,511 | 1,952,284 | 31,013 | 550 | 1,837 | 52,534,672 | 206,240 | 1,457 | 1,921,867 | 30,916
D450350 | 450 | 3.50 | 20.19 | 350 | 2,475 | 69,471,071 | 298,304 | 1,907 | 2,292,712 | 35,542 | 390 | 2,442 | 68,451,706 | 291,036 | 1,869 | 2,277,274 | 35,503 | 420 | 2,406 | 67,557,577 | 284,545 | 1,844 | 2,266,507 | 35,475 | 450 | 2,369 | 66,645,991 | 278,012 | 1,821 | 2,256,111 | 35,447 | 550 | 2,262 | 63,874,647 | 258,881 | 1,755 | 2,223,600 | 35,350
D450400 | 450 | 4.00 | 23.01 | 350 | 2,855 | 80,097,696 | 347,251 | 2,247 | 2,585,959 | 39,748 | 390 | 2,828 | 79,133,736 | 340,439 | 2,202 | 2,570,079 | 39,711 | 420 | 2,809 | 78,429,207 | 335,520 | 2,171 | 2,558,092 | 39,680 | 450 | 2,790 | 77,738,205 | 330,745 | 2,143 | 2,547,044 | 39,652 | 550 | 2,700 | 75,159,056 | 312,655 | 2,063 | 2,512,599 | 39,554
For bending about the minor axis the web is assumed to be in compression
This data was downloaded from the Orange Book website (http://orangebook.arcelormittal.com/design-data/uk-na/cold-formed-sections/sigma/effective-section-properties-for-sections-subject-to-bending/) on 06/11/2023 at 12:56
© 2023, SCI and ArcelorMittal Commercial Sections S.A. This data is subject to the same terms as defined by the Orange Book website (http://orangebook.arcelormittal.com/terms-conditions/)