## UB-effseccompression-Eurocode3-
Eurocode 3 - UK National Annex (EN 1993-1-1:2005, EN 10365)
Universal beams - UB, Effective section properties - For sections subject to axial compression
Classification and effective area for sections subject to axial compression
Section designation |  | Gross area | S355-HISTAR355 |  |  |  | S460-HISTAR460
|  |  | Classification |  | Effective area | Aeff / A | Classification |  | Effective area | Aeff / A
|  | A |  |  | Aeff |  |  |  | Aeff
|  | cm2 |  |  | cm2 |  |  |  | cm2
UB 1100 x 400 x 607 | + | 777 | Not Class 4 |  | 777 | 1.000 | Class 4 | W | 761 | 0.980
UB 1100 x 400 x 548 | + | 702 | Not Class 4 |  | 702 | 1.000 | Class 4 | W | 673 | 0.958
UB 1100 x 400 x 499 | + | 640 | Class 4 | W | 619 | 0.968 | Class 4 | W | 601 | 0.940
UB 1100 x 400 x 433 |  | 555 | Class 4 | W | 516 | 0.929 | Class 4 | W | 502 | 0.903
UB 1100 x 400 x 390 |  | 501 | Class 4 | W | 455 | 0.908 | Class 4 | W | 442 | 0.883
UB 1100 x 400 x 343 |  | 441 | Class 4 | W | 389 | 0.883 | Class 4 | W | 378 | 0.858
UB 1016 x 305 x 438 | + | 556 | Not Class 4 |  | 556 | 1.000 | Class 4 | W | 540 | 0.970
UB 1016 x 305 x 415 | + | 529 | Not Class 4 |  | 529 | 1.000 | Class 4 | W | 508 | 0.961
UB 1016 x 305 x 393 | + | 500 | Class 4 | W | 488 | 0.976 | Class 4 | W | 473 | 0.947
UB 1016 x 305 x 350 |  | 445 | Class 4 | W | 418 | 0.940 | Class 4 | W | 406 | 0.912
UB 1016 x 305 x 314 |  | 400 | Class 4 | W | 367 | 0.916 | Class 4 | W | 356 | 0.888
UB 1016 x 305 x 272 |  | 347 | Class 4 | W | 306 | 0.883 | Class 4 | W | 297 | 0.856
UB 1016 x 305 x 249 |  | 317 | Class 4 | W | 276 | 0.872 | Class 4 | W | 267 | 0.843
UB 1016 x 305 x 222 |  | 283 | Class 4 | W | 241 | 0.853 | Class 4 | W | 232 | 0.821
UB 1000 x 400 x 483 | + | 615 | Not Class 4 |  | 615 | 1.000 | Class 4 | W | 592 | 0.963
UB 1000 x 400 x 443 | + | 564 | Class 4 | W | 548 | 0.973 | Class 4 | W | 534 | 0.947
UB 1000 x 400 x 412 |  | 525 | Class 4 | W | 498 | 0.949 | Class 4 | W | 486 | 0.925
UB 1000 x 400 x 371 |  | 473 | Class 4 | W | 439 | 0.928 | Class 4 | W | 428 | 0.905
UB 1000 x 400 x 321 |  | 409 | Class 4 | W | 368 | 0.901 | Class 4 | W | 359 | 0.878
UB 1000 x 400 x 296 |  | 378 | Class 4 | W | 337 | 0.892 | Class 4 | W | 328 | 0.868
UB 920 x 420 x 491 | + | 623 | Not Class 4 |  | 623 | 1.000 | Class 4 | W | 612 | 0.981
UB 920 x 420 x 449 | + | 571 | Not Class 4 |  | 571 | 1.000 | Class 4 | W | 552 | 0.966
UB 920 x 420 x 420 |  | 534 | Class 4 | W | 521 | 0.975 | Class 4 | W | 508 | 0.952
UB 920 x 420 x 390 |  | 494 | Class 4 | W | 476 | 0.964 | Class 4 | W | 464 | 0.940
UB 920 x 420 x 368 |  | 466 | Class 4 | W | 444 | 0.954 | Class 4 | W | 433 | 0.929
UB 920 x 420 x 344 |  | 437 | Class 4 | W | 412 | 0.943 | Class 4 | W | 401 | 0.918
UB 914 x 305 x 381 | + | 486 | Not Class 4 |  | 486 | 1.000 | Class 4 | W | 467 | 0.960
UB 914 x 305 x 345 |  | 440 | Class 4 | W | 423 | 0.963 | Class 4 | W | 411 | 0.934
UB 914 x 305 x 313 |  | 398 | Class 4 | W | 378 | 0.950 | Class 4 | W | 366 | 0.919
UB 914 x 305 x 289 |  | 368 | Class 4 | W | 343 | 0.930 | Class 4 | W | 332 | 0.900
UB 914 x 305 x 271 |  | 346 | Class 4 | W | 317 | 0.915 | Class 4 | W | 307 | 0.886
UB 914 x 305 x 253 |  | 323 | Class 4 | W | 290 | 0.899 | Class 4 | W | 281 | 0.870
UB 914 x 305 x 238 |  | 304 | Class 4 | W | 269 | 0.886 | Class 4 | W | 260 | 0.857
UB 914 x 305 x 224 |  | 286 | Class 4 | W | 250 | 0.874 | Class 4 | W | 241 | 0.845
UB 914 x 305 x 201 |  | 256 | Class 4 | W | 218 | 0.853 | Class 4 | W | 210 | 0.822
UB 840 x 400 x 392 |  | 499 | Not Class 4 |  | 499 | 1.000 | Class 4 | W | 480 | 0.963
UB 840 x 400 x 359 |  | 457 | Class 4 | W | 446 | 0.976 | Class 4 | W | 435 | 0.952
UB 840 x 400 x 329 |  | 419 | Class 4 | W | 403 | 0.962 | Class 4 | W | 393 | 0.937
UB 840 x 400 x 299 |  | 381 | Class 4 | W | 360 | 0.945 | Class 4 | W | 351 | 0.920
UB 838 x 292 x 251 |  | 319 | Class 4 | W | 295 | 0.923 | Class 4 | W | 286 | 0.895
UB 838 x 292 x 226 |  | 289 | Class 4 | W | 262 | 0.906 | Class 4 | W | 253 | 0.878
UB 838 x 292 x 194 |  | 247 | Class 4 | W | 216 | 0.877 | Class 4 | W | 209 | 0.848
UB 838 x 292 x 176 |  | 224 | Class 4 | W | 192 | 0.859 | Class 4 | W | 186 | 0.829
UB 760 x 380 x 350 |  | 445 | Not Class 4 |  | 445 | 1.000 | Class 4 | W | 434 | 0.975
UB 760 x 380 x 314 |  | 400 | Not Class 4 |  | 400 | 1.000 | Class 4 | W | 385 | 0.962
UB 760 x 380 x 284 |  | 362 | Class 4 | W | 350 | 0.967 | Class 4 | W | 342 | 0.944
UB 760 x 380 x 257 |  | 328 | Class 4 | W | 312 | 0.951 | Class 4 | W | 304 | 0.927
UB 762 x 267 x 220 |  | 281 | Class 4 | W | 264 | 0.942 | Class 4 | W | 257 | 0.914
UB 762 x 267 x 197 |  | 251 | Class 4 | W | 232 | 0.925 | Class 4 | W | 225 | 0.896
UB 762 x 267 x 173 |  | 220 | Class 4 | W | 198 | 0.900 | Class 4 | W | 192 | 0.871
UB 762 x 267 x 147 |  | 187 | Class 4 | W | 162 | 0.866 | Class 4 | W | 157 | 0.836
UB 762 x 267 x 134 |  | 171 | Class 4 | W | 144 | 0.842 | Class 4 | W | 138 | 0.811
UB 690 x 360 x 289 |  | 367 | Not Class 4 |  | 367 | 1.000 | Class 4 | W | 359 | 0.978
UB 690 x 360 x 265 |  | 337 | Not Class 4 |  | 337 | 1.000 | Class 4 | W | 327 | 0.971
UB 690 x 360 x 240 |  | 306 | Class 4 | W | 298 | 0.976 | Class 4 | W | 291 | 0.953
UB 690 x 360 x 217 |  | 277 | Class 4 | W | 266 | 0.959 | Class 4 | W | 260 | 0.936
UB 686 x 254 x 192 |  | 244 | Class 4 | W | 233 | 0.955 | Class 4 | W | 226 | 0.928
UB 686 x 254 x 170 |  | 217 | Class 4 | W | 203 | 0.937 | Class 4 | W | 197 | 0.910
UB 686 x 254 x 152 |  | 194 | Class 4 | W | 177 | 0.914 | Class 4 | W | 172 | 0.887
UB 686 x 254 x 140 |  | 178 | Class 4 | W | 160 | 0.898 | Class 4 | W | 155 | 0.870
UB 686 x 254 x 125 |  | 160 | Class 4 | W | 140 | 0.878 | Class 4 | W | 135 | 0.849
UB 610 x 325 x 217 |  | 278 | Not Class 4 |  | 278 | 1.000 | Class 4 | W | 271 | 0.975
UB 610 x 325 x 195 |  | 249 | Not Class 4 |  | 249 | 1.000 | Class 4 | W | 240 | 0.961
UB 610 x 325 x 174 |  | 222 | Class 4 | W | 214 | 0.966 | Class 4 | W | 209 | 0.942
UB 610 x 325 x 155 |  | 197 | Class 4 | W | 187 | 0.946 | Class 4 | W | 182 | 0.922
UB 610 x 305 x 179 |  | 228 | Class 4 | W | 221 | 0.968 | Class 4 | W | 216 | 0.945
UB 610 x 305 x 149 |  | 190 | Class 4 | W | 177 | 0.934 | Class 4 | W | 173 | 0.912
UB 610 x 229 x 153 |  | 196 | Class 4 | W | 188 | 0.961 | Class 4 | W | 183 | 0.935
UB 610 x 229 x 140 |  | 178 | Class 4 | W | 168 | 0.945 | Class 4 | W | 164 | 0.918
UB 610 x 229 x 125 |  | 159 | Class 4 | W | 147 | 0.923 | Class 4 | W | 143 | 0.896
UB 610 x 229 x 113 |  | 144 | Class 4 | W | 130 | 0.904 | Class 4 | W | 126 | 0.877
UB 610 x 229 x 101 |  | 129 | Class 4 | W | 114 | 0.882 | Class 4 | W | 110 | 0.852
UB 610 x 178 x 92 |  | 118 | Class 4 | W | 102 | 0.865 | Class 4 | W | 97.6 | 0.830
UB 610 x 178 x 82 |  | 104 | Class 4 | W | 87.3 | 0.836 | Class 4 | W | 83.7 | 0.801
UB 533 x 210 x 138 |  | 176 | Not Class 4 |  | 176 | 1.000 | Class 4 | W | 171 | 0.968
UB 533 x 210 x 122 |  | 155 | Class 4 | W | 150 | 0.964 | Class 4 | W | 146 | 0.937
UB 533 x 210 x 109 |  | 139 | Class 4 | W | 131 | 0.943 | Class 4 | W | 127 | 0.915
UB 533 x 210 x 101 |  | 129 | Class 4 | W | 119 | 0.926 | Class 4 | W | 116 | 0.899
UB 533 x 210 x 92 |  | 117 | Class 4 | W | 106 | 0.905 | Class 4 | W | 103 | 0.876
UB 533 x 210 x 82 |  | 105 | Class 4 | W | 92.9 | 0.887 | Class 4 | W | 89.7 | 0.857
UB 533 x 165 x 85 |  | 108 | Class 4 | W | 97.5 | 0.904 | Class 4 | W | 94.2 | 0.873
UB 533 x 165 x 74 |  | 95.3 | Class 4 | W | 83.6 | 0.877 | Class 4 | W | 80.4 | 0.843
UB 533 x 165 x 66 |  | 83.8 | Class 4 | W | 71.1 | 0.848 | Class 4 | W | 68.2 | 0.814
UB 457 x 191 x 106 |  | 135 | Not Class 4 |  | 135 | 1.000 | Class 4 | W | 131 | 0.970
UB 457 x 191 x 98 |  | 125 | Class 4 | W | 122 | 0.975 | Class 4 | W | 119 | 0.949
UB 457 x 191 x 89 |  | 114 | Class 4 | W | 109 | 0.957 | Class 4 | W | 106 | 0.931
UB 457 x 191 x 82 |  | 104 | Class 4 | W | 98.2 | 0.940 | Class 4 | W | 95.3 | 0.912
UB 457 x 191 x 74 |  | 94.6 | Class 4 | W | 86.9 | 0.919 | Class 4 | W | 84.3 | 0.891
UB 457 x 191 x 67 |  | 85.5 | Class 4 | W | 77.1 | 0.902 | Class 4 | W | 74.7 | 0.874
UB 457 x 152 x 82 |  | 104 | Class 4 | W | 99.6 | 0.953 | Class 4 | W | 96.7 | 0.925
UB 457 x 152 x 74 |  | 94.5 | Class 4 | W | 88.1 | 0.932 | Class 4 | W | 85.4 | 0.903
UB 457 x 152 x 67 |  | 85.6 | Class 4 | W | 77.9 | 0.910 | Class 4 | W | 75.3 | 0.880
UB 457 x 152 x 60 |  | 76.2 | Class 4 | W | 67.4 | 0.884 | Class 4 | W | 65.1 | 0.854
UB 457 x 152 x 52 |  | 66.6 | Class 4 | W | 57.2 | 0.859 | Class 4 | W | 55.1 | 0.828
UB 406 x 178 x 85 |  | 108 | Not Class 4 |  | 108 | 1.000 | Class 4 | W | 105 | 0.967
UB 406 x 178 x 74 |  | 94.5 | Class 4 | W | 90.8 | 0.960 | Class 4 | W | 88.2 | 0.934
UB 406 x 178 x 67 |  | 85.5 | Class 4 | W | 80.7 | 0.943 | Class 4 | W | 78.3 | 0.916
UB 406 x 178 x 60 |  | 76.5 | Class 4 | W | 70.4 | 0.920 | Class 4 | W | 68.4 | 0.894
UB 406 x 178 x 54 |  | 69.0 | Class 4 | W | 62.7 | 0.908 | Class 4 | W | 60.7 | 0.880
UB 406 x 140 x 53 |  | 68.0 | Class 4 | W | 61.9 | 0.911 | Class 4 | W | 59.9 | 0.881
UB 406 x 140 x 46 |  | 58.6 | Class 4 | W | 51.3 | 0.876 | Class 4 | W | 49.7 | 0.848
UB 406 x 140 x 39 |  | 49.7 | Class 4 | W | 42.1 | 0.848 | Class 4 | W | 40.6 | 0.817
UB 356 x 171 x 67 |  | 85.5 | Class 4 | W | 84.0 | 0.983 | Class 4 | W | 82.0 | 0.959
UB 356 x 171 x 57 |  | 72.6 | Class 4 | W | 69.6 | 0.959 | Class 4 | W | 67.8 | 0.934
UB 356 x 171 x 51 |  | 64.9 | Class 4 | W | 61.0 | 0.940 | Class 4 | W | 59.3 | 0.914
UB 356 x 171 x 45 |  | 57.3 | Class 4 | W | 52.9 | 0.924 | Class 4 | W | 51.4 | 0.896
UB 356 x 127 x 39 |  | 49.8 | Class 4 | W | 45.0 | 0.904 | Class 4 | W | 43.6 | 0.875
UB 356 x 127 x 33 |  | 42.1 | Class 4 | W | 36.8 | 0.873 | Class 4 | W | 35.5 | 0.843
UB 305 x 165 x 54 |  | 68.8 | Not Class 4 |  | 68.8 | 1.000 | Class 4 | W | 66.5 | 0.966
UB 305 x 165 x 46 |  | 58.7 | Class 4 | W | 56.4 | 0.960 | Class 4 | W | 55.1 | 0.938
UB 305 x 165 x 40 |  | 51.3 | Class 4 | W | 48.2 | 0.940 | Class 4 | W | 47.1 | 0.917
UB 305 x 127 x 42 |  | 53.4 | Not Class 4 |  | 53.4 | 1.000 | Class 4 | W | 51.2 | 0.958
UB 305 x 127 x 37 |  | 47.2 | Class 4 | W | 45.3 | 0.960 | Class 4 | W | 44.0 | 0.931
UB 305 x 102 x 33 |  | 41.8 | Class 4 | W | 38.9 | 0.930 | Class 4 | W | 37.5 | 0.898
UB 305 x 102 x 28 |  | 35.9 | Class 4 | W | 32.3 | 0.901 | Class 4 | W | 31.2 | 0.868
UB 305 x 102 x 25 |  | 31.6 | Class 4 | W | 27.9 | 0.882 | Class 4 | W | 26.7 | 0.846
UB 254 x 146 x 43 |  | 54.8 | Not Class 4 |  | 54.8 | 1.000 | Class 4 | W | 53.9 | 0.984
UB 254 x 146 x 37 |  | 47.2 | Class 4 | W | 46.4 | 0.983 | Class 4 | W | 45.4 | 0.962
UB 254 x 146 x 31 |  | 39.7 | Class 4 | W | 38.6 | 0.972 | Class 4 | W | 37.6 | 0.948
UB 254 x 102 x 28 |  | 36.1 | Class 4 | W | 35.1 | 0.971 | Class 4 | W | 34.0 | 0.943
UB 254 x 102 x 25 |  | 32.0 | Class 4 | W | 30.7 | 0.958 | Class 4 | W | 29.7 | 0.927
UB 254 x 102 x 22 |  | 28.0 | Class 4 | W | 26.3 | 0.941 | Class 4 | W | 25.4 | 0.907
UB 203 x 133 x 25 |  | 32.0 | Not Class 4 |  | 32.0 | 1.000 | Class 4 | W | 31.5 | 0.984
UB 203 x 102 x 23 |  | 29.4 | Not Class 4 |  | 29.4 | 1.000 | Class 4 | W | 28.7 | 0.978
UB 178 x 102 x 19 |  | 24.3 | Not Class 4 |  | 24.3 | 1.000 | Class 4 | W | 23.9 | 0.984
+ HISTAR® yield strengths have been used in calculating capacities for this section
W indicates that the section classification is controlled by the web
Values of Aeff not in bold type are the same as the gross area
Only the sections which can be Class 4 under axial compression are given in the table
This data was downloaded from the Orange Book website (http://orangebook.arcelormittal.com/design-data/uk-na/beams/universal-beams/effective-section-properties-for-sections-subject-to-axial-compression/) on 07/11/2023 at 13:35
© 2023, SCI and ArcelorMittal Commercial Sections S.A. This data is subject to the same terms as defined by the Orange Book website (http://orangebook.arcelormittal.com/terms-conditions/)