## welds-weld-S460-Eurocode3-UK-06
Eurocode 3 - UK National Annex (EN 1993-1-8:2005)
Fillet welds, Design weld resistances for: S460
Leg length | Throat thickness | Longitudinal resistance | Transverse resistance
s | a | Fw,L,Rd | Fw,T,Rd
mm | mm | kN/mm | kN/mm
3.0 | 2.1 | 0.52 | 0.64
4.0 | 2.8 | 0.70 | 0.86
5.0 | 3.5 | 0.87 | 1.07
6.0 | 4.2 | 1.05 | 1.28
8.0 | 5.6 | 1.40 | 1.71
10.0 | 7.0 | 1.75 | 2.14
12.0 | 8.4 | 2.10 | 2.57
15.0 | 10.5 | 2.62 | 3.21
18.0 | 12.6 | 3.14 | 3.85
20.0 | 14.0 | 3.49 | 4.28
22.0 | 15.4 | 3.84 | 4.70
25.0 | 17.5 | 4.36 | 5.35
This data was downloaded from the Orange Book website (http://orangebook.arcelormittal.com/design-data/uk-na/bolts-welds/fillet-welds/design-weld-resistances/s460/) on 06/11/2023 at 15:04
© 2023, SCI and ArcelorMittal Commercial Sections S.A. This data is subject to the same terms as defined by the Orange Book website (http://orangebook.arcelormittal.com/terms-conditions/)