## HE-secpropsdimsprops-Eurocode3-
Eurocode 3 - UK National Annex
Wide flange beams - HE, Section properties - Dimensions and properties
Section designation |  | Dimensions | [13 empty] | Properties
|  | Mass per metre | Depth of section | Width of section | Thickness |  | Root radius | Depth between fillets | Ratios for local buckling |  | Dimensions for detailing |  |  | Surface area |  | Second moment of area |  | Radius of gyration |  | Elastic modulus |  | Plastic modulus |  | Buckling parameter | Torsional index | Warping constant | Torsional constant | Area of section
[5 empty] | Web | Flange |  |  | Web | Flange | End clearance | Notch |  | Per metre | Per tonne | Axis y-y | Axis z-z | Axis y-y | Axis z-z | Axis y-y | Axis z-z | Axis y-y | Axis z-z
|  |  | h | b | tw | tf | r | d | cw / tw | cf / tf | C | N | n | [10 empty] | U | X | Iw | IT | A
|  | kg/m | mm | mm | mm | mm | mm | mm |  |  | mm | mm | mm | m2 | m2 | cm4 | cm4 | cm | cm | cm3 | cm3 | cm3 | cm3 |  |  | dm6 | cm4 | cm2
HE 1000 x 584 | + | 584 | 1,056.0 | 314.0 | 36.0 | 64.0 | 30.0 | 868.0 | 24.1 | 1.70 | 20 | 150 | 94 | 3.24 | 5.56 | 1,246,000 | 33,400 | 40.9 | 6.70 | 23,600 | 2,130 | 28,000 | 3,480 | 7.805 | 18.0 | 81.2 | 7,150 | 744
HE 1000 x 494 | + | 494 | 1,036.0 | 309.0 | 31.0 | 54.0 | 30.0 | 868.0 | 28.0 | 2.02 | 18 | 150 | 84 | 3.19 | 6.47 | 1,028,000 | 26,800 | 40.4 | 6.53 | 19,800 | 1,740 | 23,400 | 2,820 | 7.702 | 20.9 | 64.0 | 4,400 | 629
HE 1000 x 438 | + | 438 | 1,026.0 | 305.0 | 26.9 | 49.0 | 30.0 | 868.0 | 32.3 | 2.23 | 15 | 150 | 80 | 3.17 | 7.23 | 909,000 | 23,400 | 40.4 | 6.48 | 17,700 | 1,530 | 20,800 | 2,460 | 7.684 | 23.0 | 55.3 | 3,180 | 556
HE 1000 x 415 | + | 415 | 1,020.0 | 304.0 | 26.0 | 46.0 | 30.0 | 868.0 | 33.4 | 2.37 | 15 | 150 | 76 | 3.15 | 7.60 | 853,000 | 21,700 | 40.2 | 6.41 | 16,700 | 1,430 | 19,600 | 2,300 | 7.635 | 24.3 | 51.1 | 2,700 | 529
HE 1000 x 393 | + | 393 | 1,016.0 | 303.0 | 24.4 | 43.9 | 30.0 | 868.0 | 35.6 | 2.49 | 14 | 150 | 74 | 3.14 | 8.00 | 808,000 | 20,500 | 40.2 | 6.40 | 15,900 | 1,350 | 18,500 | 2,170 | 7.635 | 25.4 | 48.1 | 2,330 | 500
HE 1000 M |  | 349 | 1,008.0 | 302.0 | 21.0 | 40.0 | 30.0 | 868.0 | 41.3 | 2.76 | 13 | 152 | 70 | 3.13 | 8.97 | 722,000 | 18,500 | 40.3 | 6.45 | 14,300 | 1,220 | 16,600 | 1,940 | 7.673 | 27.8 | 43.0 | 1,710 | 444
HE 1000 B |  | 314 | 1,000.0 | 300.0 | 19.0 | 36.0 | 30.0 | 868.0 | 45.7 | 3.07 | 12 | 152 | 66 | 3.11 | 9.91 | 645,000 | 16,300 | 40.2 | 6.38 | 12,900 | 1,080 | 14,900 | 1,720 | 7.634 | 30.6 | 37.6 | 1,270 | 400
HE 1000 A |  | 272 | 990.0 | 300.0 | 16.5 | 31.0 | 30.0 | 868.0 | 52.6 | 3.60 | 10 | 152 | 62 | 3.10 | 11.4 | 554,000 | 14,000 | 40.0 | 6.35 | 11,200 | 934 | 12,800 | 1,470 | 7.618 | 34.9 | 32.1 | 835 | 347
HE 1000 x 249 |  | 249 | 980.0 | 300.0 | 16.5 | 26.0 | 30.0 | 868.0 | 52.6 | 4.30 | 10 | 152 | 56 | 3.08 | 12.4 | 481,000 | 11,800 | 39.0 | 6.09 | 9,820 | 784 | 11,400 | 1,240 | 7.437 | 39.7 | 26.6 | 582 | 317
HE 1000 AA |  | 222 | 970.0 | 300.0 | 16.0 | 21.0 | 30.0 | 868.0 | 54.3 | 5.33 | 10 | 152 | 52 | 3.06 | 13.8 | 406,000 | 9,500 | 38.0 | 5.80 | 8,380 | 633 | 9,780 | 1,020 | 7.235 | 45.7 | 21.3 | 387 | 282
HE 900 x 466 | + | 466 | 938.0 | 312.0 | 30.0 | 54.0 | 30.0 | 770.0 | 25.7 | 2.06 | 17 | 152 | 84 | 3.01 | 6.46 | 815,000 | 27,600 | 37.1 | 6.81 | 17,400 | 1,770 | 20,400 | 2,830 | 7.877 | 18.7 | 53.4 | 4,230 | 594
HE 900 x 391 | + | 391 | 922.0 | 307.0 | 25.0 | 46.0 | 30.0 | 770.0 | 30.8 | 2.41 | 15 | 152 | 76 | 2.97 | 7.60 | 674,000 | 22,300 | 36.8 | 6.70 | 14,600 | 1,450 | 17,000 | 2,310 | 7.815 | 21.6 | 42.6 | 2,600 | 498
HE 900 M |  | 333 | 910.0 | 302.0 | 21.0 | 40.0 | 30.0 | 770.0 | 36.7 | 2.76 | 13 | 152 | 70 | 2.93 | 8.81 | 570,000 | 18,400 | 36.7 | 6.60 | 12,500 | 1,220 | 14,400 | 1,930 | 7.766 | 24.6 | 34.8 | 1,680 | 424
HE 900 B |  | 291 | 900.0 | 300.0 | 18.5 | 35.0 | 30.0 | 770.0 | 41.6 | 3.16 | 11 | 152 | 66 | 2.91 | 10.0 | 494,000 | 15,800 | 36.5 | 6.53 | 11,000 | 1,050 | 12,600 | 1,660 | 7.723 | 27.7 | 29.5 | 1,150 | 371
HE 900 A |  | 252 | 890.0 | 300.0 | 16.0 | 30.0 | 30.0 | 770.0 | 48.1 | 3.73 | 10 | 152 | 60 | 2.90 | 11.5 | 422,000 | 13,600 | 36.3 | 6.50 | 9,480 | 903 | 10,800 | 1,410 | 7.711 | 31.8 | 25.0 | 749 | 320
HE 900 AA |  | 198 | 870.0 | 300.0 | 15.0 | 20.0 | 30.0 | 770.0 | 51.3 | 5.63 | 10 | 154 | 50 | 2.86 | 14.4 | 301,000 | 9,040 | 34.6 | 5.99 | 6,920 | 603 | 8,000 | 958 | 7.357 | 42.5 | 16.3 | 322 | 252
HE 800 x 444 | + | 444 | 842.0 | 313.0 | 30.0 | 54.0 | 30.0 | 674.0 | 22.5 | 2.06 | 17 | 152 | 84 | 2.82 | 6.36 | 634,000 | 27,800 | 33.5 | 7.01 | 15,100 | 1,780 | 17,600 | 2,830 | 7.987 | 16.4 | 42.8 | 4,160 | 566
HE 800 x 373 | + | 373 | 826.0 | 308.0 | 25.0 | 46.0 | 30.0 | 674.0 | 27.0 | 2.42 | 15 | 152 | 76 | 2.78 | 7.46 | 524,000 | 22,500 | 33.2 | 6.89 | 12,700 | 1,460 | 14,700 | 2,310 | 7.927 | 19.0 | 34.1 | 2,550 | 475
HE 800 M |  | 317 | 814.0 | 303.0 | 21.0 | 40.0 | 30.0 | 674.0 | 32.1 | 2.78 | 13 | 152 | 70 | 2.75 | 8.66 | 443,000 | 18,600 | 33.1 | 6.79 | 10,900 | 1,230 | 12,500 | 1,930 | 7.876 | 21.6 | 27.8 | 1,660 | 404
HE 800 B |  | 262 | 800.0 | 300.0 | 17.5 | 33.0 | 30.0 | 674.0 | 38.5 | 3.37 | 11 | 152 | 64 | 2.71 | 10.4 | 359,000 | 14,900 | 32.8 | 6.68 | 8,980 | 994 | 10,200 | 1,550 | 7.813 | 25.6 | 21.8 | 959 | 334
HE 800 A |  | 224 | 790.0 | 300.0 | 15.0 | 28.0 | 30.0 | 674.0 | 44.9 | 4.02 | 10 | 154 | 58 | 2.70 | 12.0 | 303,000 | 12,600 | 32.6 | 6.65 | 7,680 | 843 | 8,700 | 1,310 | 7.799 | 29.5 | 18.3 | 609 | 286
HE 800 AA |  | 172 | 770.0 | 300.0 | 14.0 | 18.0 | 30.0 | 674.0 | 48.1 | 6.28 | 9 | 154 | 48 | 2.66 | 15.5 | 209,000 | 8,130 | 30.9 | 6.10 | 5,430 | 542 | 6,220 | 857 | 7.424 | 40.2 | 11.4 | 243 | 218
HE 700 x 418 | + | 418 | 744.0 | 313.0 | 29.5 | 54.0 | 27.0 | 582.0 | 19.7 | 2.13 | 17 | 152 | 82 | 2.63 | 6.30 | 472,000 | 27,800 | 29.8 | 7.22 | 12,700 | 1,770 | 14,800 | 2,800 | 8.100 | 14.3 | 32.8 | 3,960 | 532
HE 700 x 352 | + | 352 | 728.0 | 308.0 | 25.0 | 46.0 | 27.0 | 582.0 | 23.3 | 2.49 | 15 | 152 | 74 | 2.59 | 7.36 | 390,000 | 22,500 | 29.5 | 7.08 | 10,700 | 1,460 | 12,400 | 2,290 | 8.027 | 16.5 | 26.0 | 2,450 | 449
HE 700 M |  | 301 | 716.0 | 304.0 | 21.0 | 40.0 | 27.0 | 582.0 | 27.7 | 2.86 | 13 | 152 | 68 | 2.56 | 8.50 | 329,000 | 18,800 | 29.3 | 7.01 | 9,200 | 1,240 | 10,500 | 1,930 | 7.991 | 18.7 | 21.4 | 1,600 | 383
HE 700 B |  | 241 | 700.0 | 300.0 | 17.0 | 32.0 | 27.0 | 582.0 | 34.2 | 3.58 | 11 | 152 | 60 | 2.52 | 10.5 | 257,000 | 14,400 | 29.0 | 6.87 | 7,340 | 963 | 8,330 | 1,500 | 7.912 | 22.8 | 16.1 | 839 | 306
HE 700 A |  | 204 | 690.0 | 300.0 | 14.5 | 27.0 | 27.0 | 582.0 | 40.1 | 4.29 | 9 | 154 | 54 | 2.50 | 12.3 | 215,000 | 12,200 | 28.8 | 6.84 | 6,240 | 812 | 7,030 | 1,260 | 7.897 | 26.5 | 13.4 | 522 | 260
HE 700 AA |  | 150 | 670.0 | 300.0 | 13.0 | 17.0 | 27.0 | 582.0 | 44.8 | 6.85 | 9 | 154 | 44 | 2.47 | 16.5 | 143,000 | 7,670 | 27.3 | 6.34 | 4,260 | 512 | 4,840 | 800 | 7.562 | 37.3 | 8.16 | 186 | 191
HE 650 x 407 | + | 407 | 696.0 | 314.0 | 29.5 | 54.0 | 27.0 | 534.0 | 18.1 | 2.13 | 17 | 154 | 82 | 2.54 | 6.25 | 405,000 | 28,000 | 28.0 | 7.35 | 11,600 | 1,780 | 13,600 | 2,800 | 8.160 | 13.2 | 28.7 | 3,930 | 519
HE 650 x 343 | + | 343 | 680.0 | 309.0 | 25.0 | 46.0 | 27.0 | 534.0 | 21.4 | 2.50 | 15 | 152 | 74 | 2.50 | 7.29 | 334,000 | 22,700 | 27.6 | 7.21 | 9,820 | 1,470 | 11,400 | 2,300 | 8.084 | 15.2 | 22.7 | 2,440 | 438
HE 650 M |  | 293 | 668.0 | 305.0 | 21.0 | 40.0 | 27.0 | 534.0 | 25.4 | 2.88 | 13 | 152 | 68 | 2.47 | 8.42 | 282,000 | 19,000 | 27.5 | 7.13 | 8,430 | 1,240 | 9,660 | 1,940 | 8.048 | 17.2 | 18.6 | 1,580 | 374
HE 650 B |  | 225 | 650.0 | 300.0 | 16.0 | 31.0 | 27.0 | 534.0 | 33.4 | 3.71 | 10 | 152 | 58 | 2.42 | 10.8 | 211,000 | 14,000 | 27.1 | 6.99 | 6,480 | 932 | 7,320 | 1,440 | 7.978 | 21.6 | 13.4 | 749 | 286
HE 650 A |  | 190 | 640.0 | 300.0 | 13.5 | 26.0 | 27.0 | 534.0 | 39.6 | 4.47 | 9 | 154 | 54 | 2.41 | 12.7 | 175,000 | 11,700 | 26.9 | 6.97 | 5,470 | 782 | 6,140 | 1,200 | 7.966 | 25.2 | 11.0 | 458 | 242
HE 650 AA |  | 138 | 620.0 | 300.0 | 12.5 | 16.0 | 27.0 | 534.0 | 42.7 | 7.30 | 8 | 154 | 44 | 2.37 | 17.2 | 114,000 | 7,220 | 25.5 | 6.41 | 3,680 | 481 | 4,160 | 751 | 7.594 | 35.9 | 6.57 | 158 | 176
HE 600 x 399 | + | 399 | 648.0 | 315.0 | 30.0 | 54.0 | 27.0 | 486.0 | 16.2 | 2.14 | 17 | 154 | 82 | 2.45 | 6.14 | 345,000 | 28,300 | 26.0 | 7.46 | 10,600 | 1,800 | 12,500 | 2,810 | 8.201 | 12.0 | 24.8 | 3,930 | 508
HE 600 x 337 | + | 337 | 632.0 | 310.0 | 25.5 | 46.0 | 27.0 | 486.0 | 19.1 | 2.51 | 15 | 154 | 74 | 2.41 | 7.14 | 283,000 | 22,900 | 25.7 | 7.31 | 8,960 | 1,480 | 10,400 | 2,310 | 8.123 | 13.9 | 19.6 | 2,440 | 429
HE 600 M |  | 285 | 620.0 | 305.0 | 21.0 | 40.0 | 27.0 | 486.0 | 23.1 | 2.88 | 13 | 152 | 68 | 2.37 | 8.32 | 237,000 | 19,000 | 25.6 | 7.22 | 7,660 | 1,240 | 8,770 | 1,930 | 8.088 | 15.8 | 15.9 | 1,570 | 364
HE 600 B |  | 212 | 600.0 | 300.0 | 15.5 | 30.0 | 27.0 | 486.0 | 31.4 | 3.84 | 10 | 154 | 58 | 2.32 | 11.0 | 171,000 | 13,500 | 25.2 | 7.08 | 5,700 | 902 | 6,420 | 1,390 | 8.015 | 20.3 | 11.0 | 677 | 270
HE 600 A |  | 178 | 590.0 | 300.0 | 13.0 | 25.0 | 27.0 | 486.0 | 37.4 | 4.66 | 9 | 154 | 52 | 2.31 | 13.0 | 141,000 | 11,300 | 25.0 | 7.05 | 4,790 | 751 | 5,350 | 1,160 | 8.001 | 23.8 | 8.98 | 407 | 226
HE 600 AA |  | 129 | 571.0 | 300.0 | 12.0 | 15.5 | 27.0 | 486.0 | 40.5 | 7.55 | 8 | 154 | 44 | 2.27 | 17.6 | 91,900 | 6,990 | 23.7 | 6.53 | 3,220 | 466 | 3,620 | 724 | 7.651 | 33.8 | 5.38 | 142 | 164
HE 550 M |  | 278 | 572.0 | 306.0 | 21.0 | 40.0 | 27.0 | 438.0 | 20.9 | 2.89 | 13 | 154 | 68 | 2.28 | 8.20 | 198,000 | 19,200 | 23.6 | 7.35 | 6,920 | 1,250 | 7,930 | 1,940 | 8.135 | 14.3 | 13.5 | 1,560 | 354
HE 550 B |  | 199 | 550.0 | 300.0 | 15.0 | 29.0 | 27.0 | 438.0 | 29.2 | 3.98 | 10 | 154 | 56 | 2.22 | 11.2 | 137,000 | 13,100 | 23.2 | 7.17 | 4,970 | 872 | 5,590 | 1,340 | 8.045 | 19.0 | 8.86 | 610 | 254
HE 550 A |  | 166 | 540.0 | 300.0 | 12.5 | 24.0 | 27.0 | 438.0 | 35.0 | 4.86 | 8 | 154 | 52 | 2.21 | 13.3 | 112,000 | 10,800 | 23.0 | 7.15 | 4,150 | 721 | 4,620 | 1,110 | 8.031 | 22.4 | 7.19 | 360 | 212
HE 550 AA |  | 120 | 522.0 | 300.0 | 11.5 | 15.0 | 27.0 | 438.0 | 38.1 | 7.82 | 8 | 156 | 42 | 2.17 | 18.1 | 72,900 | 6,770 | 21.8 | 6.65 | 2,790 | 451 | 3,130 | 699 | 7.708 | 31.5 | 4.34 | 127 | 153
HE 500 M |  | 270 | 524.0 | 306.0 | 21.0 | 40.0 | 27.0 | 390.0 | 18.6 | 2.89 | 13 | 154 | 68 | 2.18 | 8.09 | 162,000 | 19,200 | 21.7 | 7.46 | 6,180 | 1,250 | 7,090 | 1,930 | 8.157 | 12.9 | 11.2 | 1,540 | 344
HE 500 B |  | 187 | 500.0 | 300.0 | 14.5 | 28.0 | 27.0 | 390.0 | 26.9 | 4.13 | 9 | 154 | 56 | 2.12 | 11.4 | 107,000 | 12,600 | 21.2 | 7.27 | 4,290 | 842 | 4,820 | 1,290 | 8.065 | 17.6 | 7.02 | 548 | 239
HE 500 A |  | 155 | 490.0 | 300.0 | 12.0 | 23.0 | 27.0 | 390.0 | 32.5 | 5.09 | 8 | 154 | 50 | 2.11 | 13.6 | 87,000 | 10,400 | 21.0 | 7.24 | 3,550 | 691 | 3,950 | 1,060 | 8.050 | 20.8 | 5.64 | 318 | 198
HE 500 AA |  | 107 | 472.0 | 300.0 | 10.5 | 14.0 | 27.0 | 390.0 | 37.1 | 8.41 | 7 | 156 | 42 | 2.08 | 19.4 | 54,600 | 6,310 | 20.0 | 6.79 | 2,320 | 421 | 2,580 | 649 | 7.756 | 29.9 | 3.30 | 103 | 137
HE 450 M |  | 263 | 478.0 | 307.0 | 21.0 | 40.0 | 27.0 | 344.0 | 16.4 | 2.90 | 13 | 154 | 68 | 2.10 | 7.97 | 132,000 | 19,300 | 19.8 | 7.59 | 5,500 | 1,260 | 6,330 | 1,940 | 8.176 | 11.6 | 9.25 | 1,530 | 335
HE 450 B |  | 171 | 450.0 | 300.0 | 14.0 | 26.0 | 27.0 | 344.0 | 24.6 | 4.46 | 9 | 154 | 54 | 2.03 | 11.8 | 79,900 | 11,700 | 19.1 | 7.33 | 3,550 | 781 | 3,980 | 1,200 | 8.039 | 16.7 | 5.26 | 448 | 218
HE 450 A |  | 140 | 440.0 | 300.0 | 11.5 | 21.0 | 27.0 | 344.0 | 29.9 | 5.58 | 8 | 156 | 48 | 2.01 | 14.4 | 63,700 | 9,460 | 18.9 | 7.29 | 2,900 | 631 | 3,220 | 966 | 8.016 | 20.0 | 4.15 | 250 | 178
HE 450 AA |  | 99.7 | 425.0 | 300.0 | 10.0 | 13.5 | 27.0 | 344.0 | 34.4 | 8.74 | 7 | 156 | 42 | 1.98 | 19.9 | 41,900 | 6,090 | 18.2 | 6.92 | 1,970 | 406 | 2,180 | 624 | 7.780 | 27.4 | 2.57 | 91.4 | 127
HE 400 M |  | 256 | 432.0 | 307.0 | 21.0 | 40.0 | 27.0 | 298.0 | 14.2 | 2.90 | 13 | 154 | 68 | 2.00 | 7.83 | 104,000 | 19,300 | 17.9 | 7.70 | 4,820 | 1,260 | 5,570 | 1,930 | 8.155 | 10.3 | 7.41 | 1,520 | 326
HE 400 B |  | 155 | 400.0 | 300.0 | 13.5 | 24.0 | 27.0 | 298.0 | 22.1 | 4.84 | 9 | 154 | 52 | 1.93 | 12.4 | 57,700 | 10,800 | 17.1 | 7.40 | 2,880 | 721 | 3,230 | 1,100 | 7.987 | 15.7 | 3.82 | 361 | 198
HE 400 A |  | 125 | 390.0 | 300.0 | 11.0 | 19.0 | 27.0 | 298.0 | 27.1 | 6.18 | 8 | 156 | 46 | 1.91 | 15.3 | 45,100 | 8,560 | 16.8 | 7.34 | 2,310 | 571 | 2,560 | 873 | 7.951 | 19.0 | 2.94 | 193 | 159
HE 400 AA |  | 92.4 | 378.0 | 300.0 | 9.5 | 13.0 | 27.0 | 298.0 | 31.4 | 9.10 | 7 | 156 | 40 | 1.89 | 20.5 | 31,200 | 5,860 | 16.3 | 7.06 | 1,650 | 391 | 1,820 | 600 | 7.778 | 24.8 | 1.95 | 81.3 | 118
HE 360 M |  | 250 | 395.0 | 308.0 | 21.0 | 40.0 | 27.0 | 261.0 | 12.4 | 2.91 | 13 | 154 | 68 | 1.93 | 7.73 | 84,900 | 19,500 | 16.3 | 7.83 | 4,300 | 1,270 | 4,990 | 1,940 | 8.115 | 9.21 | 6.14 | 1,510 | 319
HE 360 B |  | 142 | 360.0 | 300.0 | 12.5 | 22.5 | 27.0 | 261.0 | 20.9 | 5.19 | 8 | 154 | 50 | 1.85 | 13.0 | 43,200 | 10,100 | 15.5 | 7.49 | 2,400 | 676 | 2,680 | 1,030 | 7.935 | 14.8 | 2.88 | 298 | 181
HE 360 A |  | 112 | 350.0 | 300.0 | 10.0 | 17.5 | 27.0 | 261.0 | 26.1 | 6.74 | 7 | 156 | 46 | 1.83 | 16.4 | 33,100 | 7,890 | 15.2 | 7.43 | 1,890 | 526 | 2,090 | 802 | 7.893 | 18.1 | 2.18 | 153 | 143
HE 360 AA |  | 83.7 | 339.0 | 300.0 | 9.0 | 12.0 | 27.0 | 261.0 | 29.0 | 9.88 | 7 | 156 | 40 | 1.81 | 21.7 | 23,000 | 5,410 | 14.7 | 7.12 | 1,360 | 361 | 1,500 | 553 | 7.710 | 23.3 | 1.44 | 67.1 | 107
HE 340 M |  | 248 | 377.0 | 309.0 | 21.0 | 40.0 | 27.0 | 243.0 | 11.6 | 2.93 | 13 | 154 | 68 | 1.90 | 7.67 | 76,400 | 19,700 | 15.6 | 7.90 | 4,050 | 1,280 | 4,720 | 1,950 | 8.085 | 8.70 | 5.58 | 1,510 | 316
HE 340 B |  | 134 | 340.0 | 300.0 | 12.0 | 21.5 | 27.0 | 243.0 | 20.3 | 5.44 | 8 | 154 | 50 | 1.81 | 13.5 | 36,700 | 9,690 | 14.7 | 7.53 | 2,160 | 646 | 2,410 | 986 | 7.882 | 14.5 | 2.45 | 263 | 171
HE 340 A |  | 105 | 330.0 | 300.0 | 9.5 | 16.5 | 27.0 | 243.0 | 25.6 | 7.17 | 7 | 156 | 44 | 1.79 | 17.1 | 27,700 | 7,440 | 14.4 | 7.46 | 1,680 | 496 | 1,850 | 756 | 7.837 | 17.9 | 1.82 | 131 | 134
HE 340 AA |  | 78.9 | 320.0 | 300.0 | 8.5 | 11.5 | 27.0 | 243.0 | 28.6 | 10.33 | 6 | 156 | 40 | 1.78 | 22.5 | 19,600 | 5,180 | 14.0 | 7.18 | 1,220 | 346 | 1,340 | 529 | 7.675 | 22.6 | 1.23 | 60.0 | 100
HE 320 M |  | 245 | 359.0 | 309.0 | 21.0 | 40.0 | 27.0 | 225.0 | 10.7 | 2.93 | 13 | 154 | 68 | 1.87 | 7.61 | 68,100 | 19,700 | 14.8 | 7.95 | 3,800 | 1,280 | 4,440 | 1,950 | 8.028 | 8.20 | 5.00 | 1,510 | 312
HE 320 C |  | 186 | 340.0 | 305.0 | 16.0 | 30.5 | 27.0 | 225.0 | 14.1 | 3.85 | 10 | 156 | 58 | 1.82 | 9.79 | 48,700 | 14,400 | 14.3 | 7.81 | 2,860 | 947 | 3,270 | 1,440 | 7.945 | 10.3 | 3.45 | 688 | 237
HE 320 B |  | 127 | 320.0 | 300.0 | 11.5 | 20.5 | 27.0 | 225.0 | 19.6 | 5.72 | 8 | 156 | 48 | 1.77 | 13.9 | 30,800 | 9,240 | 13.8 | 7.57 | 1,930 | 616 | 2,150 | 939 | 7.813 | 14.2 | 2.07 | 230 | 161
HE 320 A |  | 97.6 | 310.0 | 300.0 | 9.0 | 15.5 | 27.0 | 225.0 | 25.0 | 7.65 | 7 | 156 | 44 | 1.76 | 18.0 | 22,900 | 6,980 | 13.6 | 7.49 | 1,480 | 466 | 1,630 | 710 | 7.761 | 17.5 | 1.51 | 112 | 124
HE 320 AA |  | 74.2 | 301.0 | 300.0 | 8.0 | 11.0 | 27.0 | 225.0 | 28.1 | 10.82 | 6 | 156 | 38 | 1.74 | 23.4 | 16,400 | 4,960 | 13.2 | 7.24 | 1,090 | 331 | 1,200 | 506 | 7.617 | 21.8 | 1.04 | 53.6 | 94.6
HE 300 M |  | 238 | 340.0 | 310.0 | 21.0 | 39.0 | 27.0 | 208.0 | 9.90 | 3.01 | 13 | 156 | 66 | 1.83 | 7.70 | 59,200 | 19,400 | 14.0 | 8.00 | 3,480 | 1,250 | 4,080 | 1,910 | 7.947 | 7.88 | 4.39 | 1,410 | 303
HE 300 C |  | 177 | 320.0 | 305.0 | 16.0 | 29.0 | 27.0 | 208.0 | 13.0 | 4.05 | 10 | 156 | 56 | 1.78 | 10.1 | 41,000 | 13,700 | 13.5 | 7.81 | 2,560 | 901 | 2,930 | 1,370 | 7.835 | 10.0 | 2.90 | 604 | 225
HE 300 B |  | 117 | 300.0 | 300.0 | 11.0 | 19.0 | 27.0 | 208.0 | 18.9 | 6.18 | 8 | 156 | 46 | 1.73 | 14.8 | 25,200 | 8,560 | 13.0 | 7.58 | 1,680 | 571 | 1,870 | 870 | 7.706 | 14.1 | 1.69 | 189 | 149
HE 300 A |  | 88.3 | 290.0 | 300.0 | 8.5 | 14.0 | 27.0 | 208.0 | 24.5 | 8.48 | 6 | 156 | 42 | 1.72 | 19.4 | 18,300 | 6,310 | 12.7 | 7.49 | 1,260 | 421 | 1,380 | 641 | 7.646 | 17.7 | 1.20 | 87.8 | 112
HE 300 AA |  | 69.8 | 283.0 | 300.0 | 7.5 | 10.5 | 27.0 | 208.0 | 27.7 | 11.36 | 6 | 158 | 38 | 1.70 | 24.4 | 13,800 | 4,730 | 12.5 | 7.30 | 976 | 316 | 1,060 | 482 | 7.541 | 21.0 | 0.877 | 47.8 | 88.9
HE 280 M |  | 189 | 310.0 | 288.0 | 18.5 | 33.0 | 24.0 | 196.0 | 10.6 | 3.36 | 11 | 146 | 58 | 1.69 | 8.96 | 39,600 | 13,200 | 12.8 | 7.40 | 2,550 | 914 | 2,970 | 1,400 | 7.628 | 8.54 | 2.52 | 807 | 240
HE 280 C |  | 145 | 295.0 | 284.0 | 14.5 | 25.5 | 24.0 | 196.0 | 13.5 | 4.34 | 9 | 146 | 50 | 1.66 | 11.4 | 28,800 | 9,750 | 12.5 | 7.26 | 1,950 | 687 | 2,220 | 1,050 | 7.540 | 10.6 | 1.77 | 385 | 185
HE 280 B |  | 103 | 280.0 | 280.0 | 10.5 | 18.0 | 24.0 | 196.0 | 18.7 | 6.15 | 7 | 146 | 42 | 1.62 | 15.7 | 19,300 | 6,600 | 12.1 | 7.09 | 1,380 | 471 | 1,530 | 718 | 7.442 | 14.0 | 1.13 | 146 | 131
HE 280 A |  | 76.4 | 270.0 | 280.0 | 8.0 | 13.0 | 24.0 | 196.0 | 24.5 | 8.62 | 6 | 146 | 38 | 1.60 | 21.0 | 13,700 | 4,760 | 11.9 | 7.00 | 1,010 | 340 | 1,110 | 518 | 7.379 | 18.0 | 0.785 | 63.5 | 97.3
HE 280 AA |  | 61.2 | 264.0 | 280.0 | 7.0 | 10.0 | 24.0 | 196.0 | 28.0 | 11.25 | 6 | 148 | 34 | 1.59 | 26.0 | 10,600 | 3,660 | 11.6 | 6.85 | 800 | 262 | 873 | 399 | 7.299 | 21.3 | 0.590 | 35.5 | 78.0
HE 260 M |  | 172 | 290.0 | 268.0 | 18.0 | 32.5 | 24.0 | 177.0 | 9.83 | 3.11 | 11 | 136 | 58 | 1.57 | 9.16 | 31,300 | 10,400 | 11.9 | 6.90 | 2,160 | 780 | 2,520 | 1,190 | 7.362 | 8.03 | 1.73 | 720 | 220
HE 260 C |  | 132 | 275.0 | 264.0 | 14.0 | 25.0 | 24.0 | 177.0 | 12.6 | 4.04 | 9 | 136 | 50 | 1.54 | 11.6 | 22,600 | 7,680 | 11.6 | 6.75 | 1,640 | 582 | 1,880 | 888 | 7.272 | 9.95 | 1.20 | 340 | 168
HE 260 B |  | 93.0 | 260.0 | 260.0 | 10.0 | 17.5 | 24.0 | 177.0 | 17.7 | 5.77 | 7 | 136 | 42 | 1.50 | 16.1 | 14,900 | 5,140 | 11.2 | 6.58 | 1,150 | 395 | 1,280 | 602 | 7.175 | 13.2 | 0.754 | 127 | 118
HE 260 A |  | 68.2 | 250.0 | 260.0 | 7.5 | 12.5 | 24.0 | 177.0 | 23.6 | 8.18 | 6 | 138 | 38 | 1.48 | 21.8 | 10,400 | 3,670 | 11.0 | 6.50 | 836 | 282 | 920 | 430 | 7.112 | 17.0 | 0.516 | 54.2 | 86.8
HE 260 AA |  | 54.1 | 244.0 | 260.0 | 6.5 | 9.5 | 24.0 | 177.0 | 27.2 | 10.82 | 5 | 138 | 34 | 1.47 | 27.2 | 7,980 | 2,790 | 10.8 | 6.36 | 654 | 214 | 714 | 328 | 7.026 | 20.1 | 0.383 | 30.1 | 69.0
HE 240 M |  | 157 | 270.0 | 248.0 | 18.0 | 32.0 | 21.0 | 164.0 | 9.11 | 2.94 | 11 | 126 | 54 | 1.46 | 9.30 | 24,300 | 8,150 | 11.0 | 6.39 | 1,800 | 658 | 2,120 | 1,010 | 7.077 | 7.59 | 1.15 | 626 | 200
HE 240 C |  | 119 | 255.0 | 244.0 | 14.0 | 24.5 | 21.0 | 164.0 | 11.7 | 3.84 | 9 | 126 | 46 | 1.42 | 11.9 | 17,300 | 5,940 | 10.7 | 6.25 | 1,360 | 487 | 1,560 | 744 | 6.984 | 9.45 | 0.788 | 289 | 152
HE 240 B |  | 83.2 | 240.0 | 240.0 | 10.0 | 17.0 | 21.0 | 164.0 | 16.4 | 5.53 | 7 | 126 | 38 | 1.38 | 16.6 | 11,300 | 3,920 | 10.3 | 6.08 | 938 | 327 | 1,050 | 498 | 6.880 | 12.7 | 0.487 | 104 | 106
HE 240 A |  | 60.3 | 230.0 | 240.0 | 7.5 | 12.0 | 21.0 | 164.0 | 21.9 | 7.94 | 6 | 128 | 34 | 1.37 | 22.7 | 7,760 | 2,770 | 10.1 | 6.00 | 675 | 231 | 745 | 352 | 6.815 | 16.6 | 0.328 | 42.1 | 76.8
HE 240 AA |  | 47.4 | 224.0 | 240.0 | 6.5 | 9.0 | 21.0 | 164.0 | 25.2 | 10.64 | 5 | 128 | 30 | 1.36 | 28.7 | 5,840 | 2,080 | 9.83 | 5.87 | 521 | 173 | 571 | 264 | 6.726 | 20.1 | 0.240 | 22.1 | 60.4
HE 220 M |  | 117 | 240.0 | 226.0 | 15.5 | 26.0 | 18.0 | 152.0 | 9.81 | 3.36 | 10 | 116 | 44 | 1.32 | 11.3 | 14,600 | 5,010 | 9.89 | 5.79 | 1,220 | 444 | 1,420 | 679 | 6.715 | 8.35 | 0.573 | 313 | 149
HE 220 C |  | 94.1 | 230.0 | 223.0 | 12.5 | 21.0 | 18.0 | 152.0 | 12.2 | 4.15 | 8 | 116 | 40 | 1.30 | 13.8 | 11,200 | 3,890 | 9.65 | 5.69 | 972 | 349 | 1,110 | 532 | 6.652 | 9.98 | 0.424 | 168 | 120
HE 220 B |  | 71.5 | 220.0 | 220.0 | 9.5 | 16.0 | 18.0 | 152.0 | 16.0 | 5.45 | 7 | 116 | 34 | 1.27 | 17.8 | 8,090 | 2,840 | 9.43 | 5.59 | 736 | 258 | 827 | 394 | 6.587 | 12.5 | 0.295 | 77.0 | 91.0
HE 220 A |  | 50.5 | 210.0 | 220.0 | 7.0 | 11.0 | 18.0 | 152.0 | 21.7 | 8.05 | 6 | 118 | 30 | 1.26 | 24.9 | 5,410 | 1,960 | 9.17 | 5.51 | 515 | 178 | 568 | 271 | 6.517 | 16.9 | 0.193 | 28.6 | 64.3
HE 220 AA |  | 40.4 | 205.0 | 220.0 | 6.0 | 8.5 | 18.0 | 152.0 | 25.3 | 10.47 | 5 | 118 | 28 | 1.25 | 30.9 | 4,170 | 1,510 | 9.00 | 5.42 | 407 | 137 | 446 | 209 | 6.448 | 20.2 | 0.146 | 15.5 | 51.5
HE 200 M |  | 103 | 220.0 | 206.0 | 15.0 | 25.0 | 18.0 | 134.0 | 8.93 | 3.10 | 10 | 106 | 44 | 1.20 | 11.7 | 10,600 | 3,650 | 9.00 | 5.27 | 967 | 354 | 1,140 | 543 | 6.406 | 7.87 | 0.346 | 258 | 131
HE 200 C |  | 81.9 | 210.0 | 203.0 | 12.0 | 20.0 | 18.0 | 134.0 | 11.2 | 3.88 | 8 | 106 | 38 | 1.18 | 14.4 | 8,030 | 2,790 | 8.77 | 5.17 | 765 | 275 | 881 | 421 | 6.339 | 9.45 | 0.252 | 135 | 104
HE 200 B |  | 61.3 | 200.0 | 200.0 | 9.0 | 15.0 | 18.0 | 134.0 | 14.9 | 5.17 | 7 | 106 | 34 | 1.15 | 18.8 | 5,700 | 2,000 | 8.54 | 5.07 | 570 | 200 | 642 | 306 | 6.267 | 12.0 | 0.171 | 59.7 | 78.1
HE 200 A |  | 42.3 | 190.0 | 200.0 | 6.5 | 10.0 | 18.0 | 134.0 | 20.6 | 7.88 | 5 | 108 | 28 | 1.14 | 26.9 | 3,690 | 1,340 | 8.28 | 4.98 | 389 | 134 | 430 | 204 | 6.194 | 16.3 | 0.108 | 21.0 | 53.8
HE 200 AA |  | 34.6 | 186.0 | 200.0 | 5.5 | 8.0 | 18.0 | 134.0 | 24.4 | 9.91 | 5 | 108 | 26 | 1.13 | 32.7 | 2,940 | 1,070 | 8.17 | 4.92 | 317 | 107 | 347 | 163 | 6.152 | 18.9 | 0.0845 | 12.5 | 44.1
HE 180 M |  | 88.9 | 200.0 | 186.0 | 14.5 | 24.0 | 15.0 | 122.0 | 8.41 | 2.95 | 9 | 96 | 40 | 1.09 | 12.3 | 7,480 | 2,580 | 8.13 | 4.77 | 748 | 277 | 883 | 425 | 6.088 | 7.46 | 0.199 | 201 | 113
HE 180 C |  | 69.8 | 190.0 | 183.0 | 11.5 | 19.0 | 15.0 | 122.0 | 10.6 | 3.72 | 8 | 96 | 34 | 1.06 | 15.2 | 5,540 | 1,940 | 7.89 | 4.68 | 584 | 212 | 675 | 325 | 6.016 | 9.05 | 0.142 | 101 | 89.0
HE 180 B |  | 51.2 | 180.0 | 180.0 | 8.5 | 14.0 | 15.0 | 122.0 | 14.4 | 5.05 | 6 | 96 | 30 | 1.04 | 20.3 | 3,830 | 1,360 | 7.66 | 4.57 | 426 | 151 | 481 | 231 | 5.941 | 11.7 | 0.0938 | 42.2 | 65.3
HE 180 A |  | 35.5 | 171.0 | 180.0 | 6.0 | 9.5 | 15.0 | 122.0 | 20.3 | 7.58 | 5 | 98 | 26 | 1.02 | 28.9 | 2,510 | 925 | 7.45 | 4.52 | 294 | 103 | 325 | 156 | 5.882 | 15.9 | 0.0602 | 14.9 | 45.3
HE 180 AA |  | 28.7 | 167.0 | 180.0 | 5.0 | 7.5 | 15.0 | 122.0 | 24.4 | 9.67 | 5 | 98 | 24 | 1.02 | 35.5 | 1,970 | 730 | 7.34 | 4.47 | 236 | 81 | 258 | 124 | 5.846 | 18.9 | 0.0464 | 8.31 | 36.5
HE 160 M |  | 76.2 | 180.0 | 166.0 | 14.0 | 23.0 | 15.0 | 104.0 | 7.43 | 2.65 | 9 | 86 | 38 | 0.970 | 12.7 | 5,100 | 1,760 | 7.25 | 4.26 | 566 | 212 | 675 | 326 | 5.747 | 6.89 | 0.108 | 161 | 97.1
HE 160 C |  | 59.2 | 170.0 | 163.0 | 11.0 | 18.0 | 15.0 | 104.0 | 9.45 | 3.39 | 8 | 86 | 34 | 0.944 | 16.0 | 3,700 | 1,300 | 7.01 | 4.16 | 436 | 160 | 508 | 245 | 5.669 | 8.41 | 0.0750 | 78.7 | 75.4
HE 160 B |  | 42.6 | 160.0 | 160.0 | 8.0 | 13.0 | 15.0 | 104.0 | 13.0 | 4.69 | 6 | 86 | 28 | 0.918 | 21.6 | 2,490 | 889 | 6.78 | 4.05 | 312 | 111 | 354 | 170 | 5.589 | 10.9 | 0.0479 | 31.3 | 54.3
HE 160 A |  | 30.4 | 152.0 | 160.0 | 6.0 | 9.0 | 15.0 | 104.0 | 17.3 | 6.89 | 5 | 88 | 24 | 0.906 | 29.8 | 1,670 | 616 | 6.57 | 3.98 | 220 | 77 | 245 | 118 | 5.519 | 14.5 | 0.0314 | 12.1 | 38.8
HE 160 AA |  | 23.8 | 148.0 | 160.0 | 4.5 | 7.0 | 15.0 | 104.0 | 23.1 | 8.96 | 4 | 88 | 22 | 0.901 | 37.9 | 1,280 | 479 | 6.50 | 3.97 | 173 | 60 | 190 | 91.4 | 5.504 | 17.3 | 0.0238 | 6.43 | 30.4
HE 140 M |  | 63.2 | 160.0 | 146.0 | 13.0 | 22.0 | 12.0 | 92.0 | 7.08 | 2.48 | 9 | 78 | 34 | 0.857 | 13.6 | 3,290 | 1,140 | 6.39 | 3.77 | 411 | 157 | 494 | 240 | 5.401 | 6.42 | 0.0543 | 119 | 80.6
HE 140 C |  | 48.2 | 150.0 | 143.0 | 10.0 | 17.0 | 12.0 | 92.0 | 9.20 | 3.21 | 7 | 78 | 30 | 0.831 | 17.2 | 2,330 | 830 | 6.16 | 3.68 | 311 | 116 | 364 | 178 | 5.323 | 7.92 | 0.0366 | 55.4 | 61.5
HE 140 B |  | 33.7 | 140.0 | 140.0 | 7.0 | 12.0 | 12.0 | 92.0 | 13.1 | 4.54 | 6 | 78 | 24 | 0.805 | 23.9 | 1,510 | 550 | 5.93 | 3.58 | 216 | 79 | 245 | 120 | 5.241 | 10.6 | 0.0225 | 20.2 | 43.0
HE 140 A |  | 24.7 | 133.0 | 140.0 | 5.5 | 8.5 | 12.0 | 92.0 | 16.7 | 6.50 | 5 | 78 | 22 | 0.794 | 32.2 | 1,030 | 389 | 5.73 | 3.52 | 155 | 56 | 174 | 84.8 | 5.175 | 13.9 | 0.0151 | 8.10 | 31.4
HE 140 AA |  | 18.1 | 128.0 | 140.0 | 4.3 | 6.0 | 12.0 | 92.0 | 21.4 | 9.31 | 4 | 78 | 18 | 0.787 | 43.5 | 720 | 275 | 5.59 | 3.45 | 112 | 39 | 124 | 59.9 | 5.114 | 17.8 | 0.0102 | 3.43 | 23.0
HE 120 M |  | 52.1 | 140.0 | 126.0 | 12.5 | 21.0 | 12.0 | 74.0 | 5.92 | 2.13 | 8 | 68 | 34 | 0.738 | 14.2 | 2,020 | 703 | 5.51 | 3.25 | 288 | 112 | 351 | 172 | 5.016 | 5.75 | 0.0248 | 90.5 | 66.4
HE 120 C |  | 39.2 | 130.0 | 123.0 | 9.5 | 16.0 | 12.0 | 74.0 | 7.79 | 2.80 | 7 | 68 | 28 | 0.712 | 18.2 | 1,390 | 498 | 5.27 | 3.16 | 214 | 81 | 253 | 124 | 4.930 | 7.13 | 0.0161 | 40.7 | 49.9
HE 120 B |  | 26.7 | 120.0 | 120.0 | 6.5 | 11.0 | 12.0 | 74.0 | 11.4 | 4.07 | 5 | 68 | 24 | 0.686 | 25.7 | 864 | 318 | 5.04 | 3.06 | 144 | 53 | 165 | 81.0 | 4.840 | 9.62 | 0.00941 | 13.9 | 34.0
HE 120 A |  | 19.9 | 114.0 | 120.0 | 5.0 | 8.0 | 12.0 | 74.0 | 14.8 | 5.69 | 5 | 68 | 20 | 0.677 | 34.0 | 606 | 231 | 4.89 | 3.02 | 106 | 39 | 120 | 58.8 | 4.789 | 12.3 | 0.00647 | 6.04 | 25.3
HE 120 AA |  | 14.6 | 109.0 | 120.0 | 4.2 | 5.5 | 12.0 | 74.0 | 17.6 | 8.35 | 4 | 68 | 18 | 0.669 | 45.8 | 413 | 159 | 4.72 | 2.93 | 75.8 | 27 | 84.1 | 40.6 | 4.690 | 15.7 | 0.00424 | 2.59 | 18.6
HE 100 M |  | 41.8 | 120.0 | 106.0 | 12.0 | 20.0 | 12.0 | 56.0 | 4.67 | 1.75 | 8 | 58 | 32 | 0.619 | 14.8 | 1,140 | 399 | 4.63 | 2.74 | 190 | 75 | 236 | 116 | 4.597 | 5.02 | 0.00993 | 67.2 | 53.2
HE 100 C |  | 30.9 | 110.0 | 103.0 | 9.0 | 15.0 | 12.0 | 56.0 | 6.22 | 2.33 | 7 | 58 | 28 | 0.593 | 19.2 | 759 | 274 | 4.39 | 2.64 | 138 | 53 | 166 | 82.1 | 4.502 | 6.23 | 0.00616 | 29.1 | 39.3
HE 100 B |  | 20.4 | 100.0 | 100.0 | 6.0 | 10.0 | 12.0 | 56.0 | 9.33 | 3.50 | 5 | 58 | 22 | 0.567 | 27.8 | 450 | 167 | 4.16 | 2.53 | 89.9 | 33 | 104 | 51.4 | 4.401 | 8.49 | 0.00338 | 9.33 | 26.0
HE 100 A |  | 16.7 | 96.0 | 100.0 | 5.0 | 8.0 | 12.0 | 56.0 | 11.2 | 4.44 | 5 | 58 | 20 | 0.561 | 33.6 | 349 | 134 | 4.06 | 2.51 | 72.8 | 27 | 83.0 | 41.1 | 4.363 | 9.95 | 0.00258 | 5.28 | 21.2
HE 100 AA |  | 12.2 | 91.0 | 100.0 | 4.2 | 5.5 | 12.0 | 56.0 | 13.3 | 6.53 | 4 | 58 | 18 | 0.553 | 45.3 | 236 | 92.1 | 3.89 | 2.43 | 52.0 | 18 | 58.4 | 28.4 | 4.271 | 12.5 | 0.00168 | 2.33 | 15.6
+ HISTAR® yield strengths have been used in calculating capacities for this section
This data was downloaded from the Orange Book website (http://orangebook.arcelormittal.com/design-data/uk-na/beams/he/section-properties-dimensions-and-properties/) on 07/11/2023 at 11:33
© 2023, SCI and ArcelorMittal Commercial Sections S.A. This data is subject to the same terms as defined by the Orange Book website (http://orangebook.arcelormittal.com/terms-conditions/)