## HL-HLZ-effseccompression-Euroco
Eurocode 3 - UK National Annex (EN 1993-1-1:2005, EN 10365)
Extra wide flange beams - HL and HLZ, Effective section properties - For sections subject to axial compression
Classification and effective area for sections subject to axial compression
Section designation |  | Gross area | S355 |  |  |  | S460
|  |  | Classification |  | Effective area | Aeff / A | Classification |  | Effective area | Aeff / A
|  | A |  |  | Aeff |  |  |  | Aeff
|  | cm2 |  |  | cm2 |  |  |  | cm2
HLZ 1100 D |  | 578 | Class 4 | W | 543 | 0.941 | Class 4 | W | 529 | 0.917
HLZ 1100 C |  | 548 | Class 4 | W | 511 | 0.931 | Class 4 | W | 497 | 0.907
HLZ 1100 B |  | 519 | Class 4 | W | 478 | 0.921 | Class 4 | W | 466 | 0.897
HLZ 1100 A |  | 501 | Class 4 | W | 460 | 0.918 | Class 4 | W | 447 | 0.893
HL 1100 x 607 | + | 773 | Not Class 4 |  | 773 | 1.000 | Class 4 | W | 757 | 0.979
HL 1100 x 548 | + | 698 | Not Class 4 |  | 698 | 1.000 | Class 4 | W | 668 | 0.957
HL 1100 R | + | 635 | Class 4 | W | 615 | 0.968 | Class 4 | W | 597 | 0.940
HL 1100 M |  | 551 | Class 4 | W | 512 | 0.929 | Class 4 | W | 497 | 0.902
HL 1100 B |  | 497 | Class 4 | W | 451 | 0.907 | Class 4 | W | 438 | 0.882
HL 1100 A |  | 436 | Class 4 | W | 385 | 0.882 | Class 4 | W | 374 | 0.857
HL 1000 x 483 | + | 615 | Not Class 4 |  | 615 | 1.000 | Class 4 | W | 592 | 0.963
HL 1000 x 443 | + | 564 | Class 4 | W | 548 | 0.973 | Class 4 | W | 534 | 0.947
HL 1000 M |  | 525 | Class 4 | W | 498 | 0.949 | Class 4 | W | 486 | 0.925
HL 1000 B |  | 473 | Class 4 | W | 439 | 0.928 | Class 4 | W | 428 | 0.905
HL 1000 A |  | 409 | Class 4 | W | 368 | 0.901 | Class 4 | W | 359 | 0.878
HL 1000 AA |  | 378 | Class 4 | W | 337 | 0.892 | Class 4 | W | 328 | 0.868
HL 920 x 491 | + | 623 | Not Class 4 |  | 623 | 1.000 | Class 4 | W | 610 | 0.978
HL 920 x 449 | + | 571 | Not Class 4 |  | 571 | 1.000 | Class 4 | W | 550 | 0.963
HL 920 x 420 |  | 534 | Class 4 | W | 519 | 0.972 | Class 4 | W | 506 | 0.948
HL 920 x 390 |  | 494 | Class 4 | W | 475 | 0.960 | Class 4 | W | 463 | 0.936
HL 920 x 368 |  | 466 | Class 4 | W | 442 | 0.950 | Class 4 | W | 431 | 0.925
HL 920 x 344 |  | 437 | Class 4 | W | 410 | 0.939 | Class 4 | W | 400 | 0.914
+ HISTAR® yield strengths have been used in calculating capacities for this section
W indicates that the section classification is controlled by the web
Values of Aeff not in bold type are the same as the gross area
Only the sections which can be Class 4 under axial compression are given in the table
This data was downloaded from the Orange Book website (http://orangebook.arcelormittal.com/design-data/uk-na/beams/hl-hlz/effective-section-properties-for-sections-subject-to-axial-compression/) on 07/11/2023 at 12:53
© 2023, SCI and ArcelorMittal Commercial Sections S.A. This data is subject to the same terms as defined by the Orange Book website (http://orangebook.arcelormittal.com/terms-conditions/)