## L-unequal-short-tensionshortleg
Eurocode 3 - UK National Annex (EN 1993-1-1:2005)
Unequal leg angles - L, Axial tension for: S355
Short leg attached
Section designation |  | Mass per metre |  | Gross area | Weld or bolt size | Holes deducted from angle |  | Tension resistance
Size | Thickness
h x b | t |  | Axis v-v |  |  | No. | Diameter | Nt,Rd
mm | mm | kg/m | cm | cm2 |  |  | mm | kN
250x90 | 16.0 | 40.9 | 1.79 | 52.1 | Weld | 0 | - | 1,450
[5 empty] | M20 | 1 | 22 | 1,090
[5 empty] | M16 | 1 | 18 | 1,120
250x90 | 14.0 | 36.1 | 1.80 | 46.0 | Weld | 0 | - | 1,280
[5 empty] | M20 | 1 | 22 | 965
[5 empty] | M16 | 1 | 18 | 986
250x90 | 12.0 | 31.2 | 1.81 | 39.7 | Weld | 0 | - | 1,100
[5 empty] | M20 | 1 | 22 | 832
[5 empty] | M16 | 1 | 18 | 850
200x100 | 16.0 | 35.9 | 2.11 | 45.7 | Weld | 0 | - | 1,310
[5 empty] | M24 | 1 | 26 | 990
[5 empty] | M20 | 1 | 22 | 1,020
200x100 | 15.0 | 33.8 | 2.12 | 43.0 | Weld | 0 | - | 1,230
[5 empty] | M24 | 1 | 26 | 930
[5 empty] | M20 | 1 | 22 | 954
200x100 | 14.0 | 31.6 | 2.12 | 40.3 | Weld | 0 | - | 1,150
[5 empty] | M24 | 1 | 26 | 871
[5 empty] | M20 | 1 | 22 | 893
200x100 | 12.0 | 27.3 | 2.14 | 34.8 | Weld | 0 | - | 993
[5 empty] | M24 | 1 | 26 | 751
[5 empty] | M20 | 1 | 22 | 770
200x100 | 10.0 | 23.0 | 2.15 | 29.2 | Weld | 0 | - | 832
[5 empty] | M24 | 1 | 26 | 630
[5 empty] | M20 | 1 | 22 | 645
150x100 | 14.0 | 26.1 | 2.15 | 33.2 | Weld | 0 | - | 974
[5 empty] | M24 | 1 | 26 | 745
[5 empty] | M20 | 1 | 22 | 767
150x100 | 12.0 | 22.5 | 2.16 | 28.7 | Weld | 0 | - | 841
[5 empty] | M24 | 1 | 26 | 643
[5 empty] | M20 | 1 | 22 | 662
150x100 | 10.0 | 19.0 | 2.17 | 24.2 | Weld | 0 | - | 708
[5 empty] | M24 | 1 | 26 | 541
[5 empty] | M20 | 1 | 22 | 557
150x90 | 12.0 | 21.6 | 1.94 | 27.5 | Weld | 0 | - | 798
[5 empty] | M20 | 1 | 22 | 615
[5 empty] | M16 | 1 | 18 | 634
150x90 | 11.0 | 19.9 | 1.94 | 25.3 | Weld | 0 | - | 734
[5 empty] | M20 | 1 | 22 | 565
[5 empty] | M16 | 1 | 18 | 583
150x90 | 10.0 | 18.2 | 1.95 | 23.2 | Weld | 0 | - | 672
[5 empty] | M20 | 1 | 22 | 518
[5 empty] | M16 | 1 | 18 | 533
140x90 | 14.0 | 23.8 | 1.93 | 30.4 | Weld | 0 | - | 890
[5 empty] | M20 | 1 | 22 | 688
[5 empty] | M16 | 1 | 18 | 710
140x90 | 12.0 | 20.6 | 1.94 | 26.3 | Weld | 0 | - | 769
[5 empty] | M20 | 1 | 22 | 594
[5 empty] | M16 | 1 | 18 | 613
140x90 | 10.0 | 17.4 | 1.95 | 22.1 | Weld | 0 | - | 645
[5 empty] | M20 | 1 | 22 | 498
[5 empty] | M16 | 1 | 18 | 514
140x90 | 8.0 | 14.0 | 1.96 | 17.9 | Weld | 0 | - | 521
[5 empty] | M20 | 1 | 22 | 402
[5 empty] | M16 | 1 | 18 | 415
130x90 | 14.0 | 22.8 | 1.93 | 29.0 | Weld | 0 | - | 855
[5 empty] | M20 | 1 | 22 | 663
[5 empty] | M16 | 1 | 18 | 685
130x90 | 12.0 | 19.7 | 1.93 | 25.1 | Weld | 0 | - | 739
[5 empty] | M20 | 1 | 22 | 572
[5 empty] | M16 | 1 | 18 | 591
130x90 | 10.0 | 16.6 | 1.94 | 21.2 | Weld | 0 | - | 623
[5 empty] | M20 | 1 | 22 | 482
[5 empty] | M16 | 1 | 18 | 498
120x80 | 12.0 | 17.8 | 1.71 | 22.7 | Weld | 0 | - | 666
[5 empty] | M20 | 1 | 22 | 504
[5 empty] | M16 | 1 | 18 | 523
120x80 | 10.0 | 15.0 | 1.72 | 19.1 | Weld | 0 | - | 560
[5 empty] | M20 | 1 | 22 | 424
[5 empty] | M16 | 1 | 18 | 439
120x80 | 8.0 | 12.2 | 1.74 | 15.5 | Weld | 0 | - | 453
[5 empty] | M20 | 1 | 22 | 343
[5 empty] | M16 | 1 | 18 | 355
110x70 | 12.0 | 15.9 | 1.49 | 20.3 | Weld | 0 | - | 594
[5 empty] | M20 | 1 | 22 | 436
[5 empty] | M16 | 1 | 18 | 455
110x70 | 10.0 | 13.4 | 1.50 | 17.1 | Weld | 0 | - | 499
[5 empty] | M20 | 1 | 22 | 367
[5 empty] | M16 | 1 | 18 | 382
100x65 | 12.0 | 14.5 | 1.38 | 18.5 | Weld | 0 | - | 543
[5 empty] | M20 | 1 | 22 | 391
[5 empty] | M16 | 1 | 18 | 410
100x65 | 11.0 | 13.4 | 1.38 | 17.0 | Weld | 0 | - | 500
[5 empty] | M20 | 1 | 22 | 360
[5 empty] | M16 | 1 | 18 | 378
100x65 | 10.0 | 12.3 | 1.39 | 15.6 | Weld | 0 | - | 457
[5 empty] | M20 | 1 | 22 | 329
[5 empty] | M16 | 1 | 18 | 345
100x65 | 9.0 | 11.1 | 1.39 | 14.1 | Weld | 0 | - | 413
[5 empty] | M20 | 1 | 22 | 298
[5 empty] | M16 | 1 | 18 | 312
100x65 | 8.0 | 9.94 | 1.40 | 12.7 | Weld | 0 | - | 371
[5 empty] | M20 | 1 | 22 | 267
[5 empty] | M16 | 1 | 18 | 280
100x65 | 7.0 | 8.77 | 1.40 | 11.2 | Weld | 0 | - | 327
[5 empty] | M20 | 1 | 22 | 236
[5 empty] | M16 | 1 | 18 | 247
This data was downloaded from the Orange Book website (http://orangebook.arcelormittal.com/design-data/uk-na/angles/l-unequal/axial-tension-short-leg-attached/s355/) on 08/11/2023 at 10:43
© 2023, SCI and ArcelorMittal Commercial Sections S.A. This data is subject to the same terms as defined by the Orange Book website (http://orangebook.arcelormittal.com/terms-conditions/)